## Sheet1
reaction_temp | Rh_weight_loading | Rh_total_mass | synth_method | filename | experiment_date | location | GroupID | CO2 Conversion (%)_initial value
500 | 0.5 | 0.02 | WI | 0p5_RhWI_0p02mg_500C_20240422_UCSBRL.xlsx | 2024-04-22 | UCSB | 5 | 40.57028
500 | 0.1 | 0.02 | WI | 0p1_RhWI_0p02mg_500C_20241008_SLAC1.xlsx | 2024-10-08 | SLAC | 1 | 16.05836
500 | 0.5 | 0.02 | NP | 0p5_RhNP_0p0201mg_500C_20240705_Cargnello1.xlsx | 2024-07-05 | Cargnello | 4 | 19.49293
500 | 0.25 | 0.02 | WI | 0p25_RhWI_0p02mg_500C_20241001_SLAC1.xlsx | 2024-10-01 | SLAC | 3 | 12.52503
500 | 5 | 0.02 | WI | 5_RhWI_0p02mg_500C_20240427_UCSBRR.xlsx | 2024-04-27 | UCSB | 0 | 7.079594
300 | 1 | 0.005 | WI | 1_RhWI_0p005mg_300C_20241220_UCSBRL.xlsx | 2024-12-20 | UCSB | 0 | 0.4754578
500 | 0.25 | 0.01 | NP | 0p25_RhNP_0p01mg_500C_20240523_UCSBRR.xlsx | 2024-05-23 | UCSB | 0 | 4.012814
500 | 0.25 | 0.02 | NP | 0p25_RhNP_0p02mg_500C_20240610_UCSBRL.xlsx | 2024-06-10 | UCSB | 2 | 5.970203
500 | 0.5 | 0.02 | WI | 0p5_RhWI_0p02mg_500C_20240925_SLAC1.xlsx | 2024-09-25 | SLAC | 5 | 24.32849
400 | 1 | 0.02 | NP | 1_RhNP_0p0203mg_400C_20241120_Cargnello1.xlsx | 2024-11-20 | Cargnello | 0 | 3.866411
500 | 0.25 | 0.02 | WI | 0p25_RhWI_0p02mg_500C_20240307_UCSBRL.xlsx | 2024-03-07 | UCSB | 3 | 20.20522
300 | 0.1 | 0.005 | WI | 0p1_RhWI_0p005mg_300C_20241202_UCSBRL.xlsx | 2024-12-02 | UCSB | 0 | 1.001144
500 | 0.5 | 0.02 | NP | 0p5_RhNP_0p02mg_500C_20240923_UCSBRR.xlsx | 2024-09-23 | UCSB | 4 | 23.77933
500 | 1 | 0.04 | WI | 1_RhWI_0p04mg_500C_20240406_UCSBRR.xlsx | 2024-04-06 | UCSB | 0 | 36.01769
300 | 0.1 | 0.02 | WI | 0p1_RhWI_0p02mg_300C_20250207_UCSBRL.xlsx | 2025-02-07 | UCSB | 0 | 1.303779
300 | 1 | 0.005 | NP | 1_RhNP_0p0051mg_300C_20241121_Cargnello1.xlsx | 2024-11-21 | Cargnello | 0 | 1.964166
500 | 0.25 | 0.02 | NP | 0p25_RhNP_0p0198mg_500C_20240706_Cargnello1.xlsx | 2024-07-06 | Cargnello | 2 | 16.88142
500 | 0.5 | 0.02 | NP | 0p5_RhNP_0p02mg_500C_20240926_UCSBRR.xlsx | 2024-09-26 | UCSB | 4 | 21.15979
500 | 0.5 | 0.02 | WI | 0p5_RhWI_0p02mg_500C_20240926_SLAC1.xlsx | 2024-09-26 | SLAC | 5 | 22.21249
500 | 0.25 | 0.04 | NP | 0p25_RhNP_0p04mg_500C_20240314_UCSBRL.xlsx | 2024-03-14 | UCSB | 0 | 22.07111
400 | 1 | 0.02 | WI | 1_RhWI_0p02mg_400C_20241120_UCSBRL.xlsx | 2024-11-20 | UCSB | 0 | 13.1308
500 | 0.5 | 0.01 | WI | 0p5_RhWI_0p01mg_500C_20240424_UCSBRR.xlsx | 2024-04-24 | UCSB | 0 | 27.14719
500 | 0.25 | 0.02 | WI | 0p25_RhWI_0p02mg_500C_20241002_SLAC1.xlsx | 2024-10-02 | SLAC | 3 | 13.51414
500 | 0.5 | 0.02 | WI | 0p5_RhWI_0p02mg_500C_20240930_SLAC1.xlsx | 2024-09-30 | SLAC | 5 | 23.72943
500 | 0.1 | 0.02 | WI | 0p1_RhWI_0p02mg_500C_20241003_SLAC1.xlsx | 2024-10-03 | SLAC | 1 | 15.69459
500 | 0.5 | 0.02 | WI | 0p5_RhWI_0p02mg_500C_20240304_UCSBRR.xlsx | 2024-03-04 | UCSB | 5 | 31.2445
500 | 0.5 | 0.04 | WI | 0p5_RhWI_0p04mg_500C_20240315_UCSBRL.xlsx | 2024-03-15 | UCSB | 0 | 52.10539
500 | 0.1 | 0.02 | WI | 0p1_RhWI_0p02mg_500C_20240311_UCSBRR.xlsx | 2024-03-11 | UCSB | 1 | 16.08821
500 | 0.25 | 0.02 | WI | 0p25_RhWI_0p02mg_500C_20240428_UCSBRL.xlsx | 2024-04-28 | UCSB | 3 | 22.60359
500 | 0.5 | 0.02 | WI | 0p5_RhWI_0p02mg_500C_20240924_SLAC1.xlsx | 2024-09-24 | SLAC | 5 | 20.51541
500 | 0.1 | 0.02 | NP | 0p1_RhNP_0p02mg_500C_20240708_Cargnello1.xlsx | 2024-07-08 | Cargnello | 0 | 12.7171