## Sheet1
reaction_temp | Rh_weight_loading | Rh_total_mass | synth_method | filename | experiment_date | location | GroupID | CO2 Conversion (%)_initial value
500 | 0.1 | 0.02 | NP | 0p1_RhNP_0p02mg_500C_20240708_Cargnello1.xlsx | 20240708 | Cargnello | 0 | 12.7171
500 | 0.5 | 0.04 | WI | 0p5_RhWI_0p04mg_500C_20240315_UCSBRL.xlsx | 20240315 | UCSB | 0 | 52.10539
500 | 0.5 | 0.01 | WI | 0p5_RhWI_0p01mg_500C_20240424_UCSBRR.xlsx | 20240424 | UCSB | 0 | 27.14719
400 | 1 | 0.02 | WI | 1_RhWI_0p02mg_400C_20241120_UCSBRL.xlsx | 20241120 | UCSB | 0 | 13.1308
500 | 0.25 | 0.04 | NP | 0p25_RhNP_0p04mg_500C_20240314_UCSBRL.xlsx | 20240314 | UCSB | 0 | 22.07111
300 | 1 | 0.005 | NP | 1_RhNP_0p0051mg_300C_20241121_Cargnello1.xlsx | 20241121 | Cargnello | 0 | 1.964166
300 | 0.1 | 0.02 | WI | 0p1_RhWI_0p02mg_300C_20250207_UCSBRL.xlsx | 20250207 | UCSB | 0 | 1.303779
500 | 1 | 0.04 | WI | 1_RhWI_0p04mg_500C_20240406_UCSBRR.xlsx | 20240406 | UCSB | 0 | 36.01769
300 | 0.1 | 0.005 | WI | 0p1_RhWI_0p005mg_300C_20241202_UCSBRL.xlsx | 20241202 | UCSB | 0 | 1.001144
400 | 1 | 0.02 | NP | 1_RhNP_0p0203mg_400C_20241120_Cargnello1.xlsx | 20241120 | Cargnello | 0 | 3.866411
500 | 0.25 | 0.01 | NP | 0p25_RhNP_0p01mg_500C_20240523_UCSBRR.xlsx | 20240523 | UCSB | 0 | 4.012814
300 | 1 | 0.005 | WI | 1_RhWI_0p005mg_300C_20241220_UCSBRL.xlsx | 20241220 | UCSB | 0 | 0.4754578
500 | 5 | 0.02 | WI | 5_RhWI_0p02mg_500C_20240427_UCSBRR.xlsx | 20240427 | UCSB | 0 | 7.079594
500 | 0.1 | 0.02 | WI | 0p1_RhWI_0p02mg_500C_20241008_SLAC1.xlsx, 0p1_RhWI_0p02mg_500C_20241003_SLAC1.xlsx, 0p1_RhWI_0p02mg_500C_20240311_UCSBRR.xlsx | 20241008, 20241003, 20240311 | SLAC, SLAC, UCSB | 1 | 15.94705
500 | 0.25 | 0.02 | NP | 0p25_RhNP_0p02mg_500C_20240610_UCSBRL.xlsx, 0p25_RhNP_0p0198mg_500C_20240706_Cargnello1.xlsx | 20240610, 20240706 | UCSB, Cargnello | 2 | 11.42581
500 | 0.25 | 0.02 | WI | 0p25_RhWI_0p02mg_500C_20241001_SLAC1.xlsx, 0p25_RhWI_0p02mg_500C_20240307_UCSBRL.xlsx, 0p25_RhWI_0p02mg_500C_20241002_SLAC1.xlsx, 0p25_RhWI_0p02mg_500C_20240428_UCSBRL.xlsx | 20241001, 20240307, 20241002, 20240428 | SLAC, UCSB, SLAC, UCSB | 3 | 17.212
500 | 0.5 | 0.02 | NP | 0p5_RhNP_0p0201mg_500C_20240705_Cargnello1.xlsx, 0p5_RhNP_0p02mg_500C_20240923_UCSBRR.xlsx, 0p5_RhNP_0p02mg_500C_20240926_UCSBRR.xlsx | 20240705, 20240923, 20240926 | Cargnello, UCSB, UCSB | 4 | 21.47735
500 | 0.5 | 0.02 | WI | 0p5_RhWI_0p02mg_500C_20240422_UCSBRL.xlsx, 0p5_RhWI_0p02mg_500C_20240925_SLAC1.xlsx, 0p5_RhWI_0p02mg_500C_20240926_SLAC1.xlsx, 0p5_RhWI_0p02mg_500C_20240930_SLAC1.xlsx, 0p5_RhWI_0p02mg_500C_20240304_UCSBRR.xlsx, 0p5_RhWI_0p02mg_500C_20240924_SLAC1.xlsx | 20240422, 20240925, 20240926, 20240930, 20240304, 20240924 | UCSB, SLAC, SLAC, SLAC, UCSB, SLAC | 5 | 27.1001