## Sheet1
reaction_temp | Rh_weight_loading | Rh_total_mass | synth_method | GroupID | delta_CO2_conv
500 | 0.5 | 0.02 | WI | 5 | -8.604711
500 | 0.1 | 0.02 | WI | 1 | -1.792985
500 | 0.5 | 0.02 | NP | 4 | -18.28423
500 | 0.25 | 0.02 | WI | 3 | -6.99377
500 | 5 | 0.02 | WI | 0 | -6.815488
300 | 1 | 0.005 | WI | 0 | -0.2024583
500 | 0.25 | 0.01 | NP | 0 | 0.1505814
500 | 0.25 | 0.02 | NP | 2 | -0.6505056
500 | 0.5 | 0.02 | WI | 5 | -13.05339
400 | 1 | 0.02 | NP | 0 | -3.311661
500 | 0.25 | 0.02 | WI | 3 | -5.363647
300 | 0.1 | 0.005 | WI | 0 | -0.06581458
500 | 0.5 | 0.02 | NP | 4 | -11.79915
500 | 1 | 0.04 | WI | 0 | -18.28881
300 | 1 | 0.005 | NP | 0 | -1.40316
500 | 0.25 | 0.02 | NP | 2 | -14.93256
500 | 0.5 | 0.02 | NP | 4 | -12.68094
500 | 0.5 | 0.02 | WI | 5 | -15.07125
500 | 0.25 | 0.04 | NP | 0 | -17.08762
400 | 1 | 0.02 | WI | 0 | -2.902292
500 | 0.5 | 0.01 | WI | 0 | -12.10795
500 | 0.25 | 0.02 | WI | 3 | -7.975413
500 | 0.5 | 0.02 | WI | 5 | -11.49654
500 | 0.1 | 0.02 | WI | 1 | -2.027764
500 | 0.5 | 0.02 | WI | 5 | -10.60344
500 | 0.5 | 0.04 | WI | 0 | -9.366184
500 | 0.1 | 0.02 | WI | 1 | -1.450623
500 | 0.25 | 0.02 | WI | 3 | -6.785575
500 | 0.5 | 0.02 | WI | 5 | -14.05957
500 | 0.1 | 0.02 | NP | 0 | -11.53209