## Sheet1
reaction_temp | Rh_weight_loading | Rh_total_mass | synth_method | GroupID | delta_CO2_conv
500 | 0.1 | 0.02 | NP | 0 | -11.53209
500 | 0.5 | 0.04 | WI | 0 | -9.366184
500 | 0.5 | 0.01 | WI | 0 | -12.10795
400 | 1 | 0.02 | WI | 0 | -2.902292
500 | 0.25 | 0.04 | NP | 0 | -17.08762
300 | 1 | 0.005 | NP | 0 | -1.40316
500 | 1 | 0.04 | WI | 0 | -18.28881
300 | 0.1 | 0.005 | WI | 0 | -0.06581458
400 | 1 | 0.02 | NP | 0 | -3.311661
500 | 0.25 | 0.01 | NP | 0 | 0.1505814
300 | 1 | 0.005 | WI | 0 | -0.2024583
500 | 5 | 0.02 | WI | 0 | -6.815488
500 | 0.1 | 0.02 | WI | 1 | -1.757124
500 | 0.25 | 0.02 | NP | 2 | -7.791535
500 | 0.25 | 0.02 | WI | 3 | -6.779601
500 | 0.5 | 0.02 | NP | 4 | -14.25477
500 | 0.5 | 0.02 | WI | 5 | -12.14815