## Constants
Variable | Units | Value
Experiment Date | YYYYMMDD | 20250314
Synthesis Batch | i.e. syn0043 | syn016
Weight Loading | wt Rh % | 0.1
Synthesis Method | NP or WI | WI
Support | rTiO2 or aTiO2 or Al2O3 | rTiO2
Catalyst Mass | mg | 20.02075
Diluent | SiC or SiO2 | SiO2
Diluent Mass | mg | 499.9193
LocationDailyReactionNumber | Location# (i.e. SLAC2) | Cargnello1
Reactor Number | # | 2
Reactor Tube ID | mm | 7
bed length | mm | 10
Pretreatment Gas | i.e. O2 | O2
Pretreatment Balance Gas | i.e. Ar or He | Ar
Pretreatment Gas Concentration | % | 20
Pretreatment Temperature | C | 400
Pretreatment Ramp Rate | C/min | 10
Pretreatment Dwell Time | min | 30
Pretreatement Pressure | bar | 1
Pretreatment Total Flow | sccm | 32
Reaction Temperature | C | 500
Reaction Ramp Rate | C/min | 10
Reaction Pressure (absolute) | bar | 1
CO2 inlet flow, reaction | sccm | 8
H2 inlet flow, reaction | sccm | 24
CO inlet flow, reaction | sccm | 0
CH4 inlet flow, reaction | sccm | 0
H2O inlet flow, reaction | sccm | 0
Inert inlet flow, reaction | sccm | 0
Processing Script | Filename/Version | Cargnello GC Data Workup v3.ipynb

## Data
Time on Stream (hr) | Temperature(°C) | CO2 Conversion (%) | CH4 Net Production Rate (mol/molRh/s) | CO Net Production Rate (mol/molRh/s) | CO Forward Production Rate (mol/molRh/s) | Selectivity to CO (%) | C Balance (%)
-0.1946035 | 38 | 0 | 0 | 0 | 0 | 0 | 100.8271
-0.02793682 | 84.5 | 0 | 0 | 0 | 0 | 0 | 98.74535
0.1387298 | 176.2 | 0.6176712 | 0 | 0.1354699 | 0.1354773 | 100 | 99.01749
0.3056743 | 267.3 | 1.28376 | 0.05020191 | 0.2346957 | 0.2347509 | 82.37896 | 100.1916
0.472341 | 358.3 | 4.907835 | 0.09084288 | 1.007689 | 1.011462 | 91.73052 | 101.053
0.6390076 | 450.7 | 14.01982 | 0.1076909 | 3.133373 | 3.250325 | 96.6773 | 104.3691
0.8056743 | 486 | 20.23498 | 0.1619801 | 4.574424 | 4.991835 | 96.5801 | 105.6751
0.8056743 | 486 | 20.23498 | 0.1619801 | 4.574424 | 4.991835 | 96.5801 | 105.6751
0.972341 | 496.7 | 22.58812 | 0.1984844 | 5.121344 | 5.747965 | 96.26897 | 106.3271
1.139008 | 500.4 | 23.41251 | 0.2181531 | 5.292323 | 6.005024 | 96.04112 | 106.2595
1.305952 | 501.7 | 23.7932 | 0.2296182 | 5.366896 | 6.121676 | 95.89712 | 106.1919
1.472619 | 502.3 | 23.88013 | 0.2338535 | 5.391405 | 6.158713 | 95.8428 | 106.3487
1.639285 | 501.6 | 23.65274 | 0.2344584 | 5.34959 | 6.093371 | 95.80128 | 106.5846
1.805952 | 501.1 | 23.50624 | 0.2342331 | 5.309079 | 6.033882 | 95.77449 | 106.4664
1.972897 | 500.6 | 23.24004 | 0.2337822 | 5.252556 | 5.948785 | 95.73883 | 106.5792
2.139563 | 500.4 | 23.17551 | 0.2344875 | 5.228592 | 5.915255 | 95.70778 | 106.4228
2.30623 | 498.9 | 22.82044 | 0.2330738 | 5.144926 | 5.79297 | 95.66616 | 106.3955
2.472897 | 498.6 | 22.63031 | 0.2315791 | 5.108061 | 5.738165 | 95.66302 | 106.5241
2.639563 | 499.2 | 22.64099 | 0.2313255 | 5.1026 | 5.731643 | 95.66313 | 106.3599
2.80623 | 499.6 | 22.65375 | 0.2316968 | 5.112409 | 5.744639 | 95.66444 | 106.5029
2.973174 | 499.6 | 22.53396 | 0.2309954 | 5.094591 | 5.717162 | 95.66254 | 106.6981
3.139841 | 499.8 | 22.5377 | 0.2309151 | 5.08916 | 5.710438 | 95.65955 | 106.57
3.306508 | 499.6 | 22.3787 | 0.2294708 | 5.054704 | 5.660503 | 95.6574 | 106.6029
3.473174 | 500 | 22.38658 | 0.2293959 | 5.063124 | 5.671394 | 95.66566 | 106.7337
3.639841 | 500 | 22.29966 | 0.2284211 | 5.042001 | 5.641304 | 95.66598 | 106.7023
3.806508 | 500.2 | 22.29373 | 0.2276601 | 5.031548 | 5.627838 | 95.67121 | 106.5036
3.973174 | 500.1 | 22.18255 | 0.2269314 | 5.022258 | 5.611819 | 95.67683 | 106.8335
4.140119 | 500.1 | 22.11773 | 0.22574 | 5.006452 | 5.589404 | 95.68556 | 106.7996
4.306785 | 500.1 | 22.04885 | 0.2243064 | 4.990954 | 5.567245 | 95.69904 | 106.7866
4.473452 | 500 | 22.00576 | 0.223472 | 4.973195 | 5.543374 | 95.69971 | 106.6142
4.640119 | 500 | 21.9169 | 0.2222941 | 4.960128 | 5.523662 | 95.71061 | 106.753
4.807063 | 500 | 21.93913 | 0.2215776 | 4.946088 | 5.506914 | 95.71223 | 106.3412
4.97373 | 500 | 21.81065 | 0.220004 | 4.939149 | 5.493406 | 95.73566 | 106.7914
5.140397 | 500.6 | 21.87107 | 0.2199325 | 4.954911 | 5.515159 | 95.74997 | 106.8203
5.307063 | 500.8 | 21.89348 | 0.2198884 | 4.956237 | 5.517618 | 95.75187 | 106.7374
5.47373 | 501 | 21.89684 | 0.2191843 | 4.954509 | 5.515491 | 95.76349 | 106.6709
5.640397 | 500.4 | 21.76056 | 0.2183128 | 4.927951 | 5.47748 | 95.75784 | 106.7698
5.807063 | 500.3 | 21.75612 | 0.2176142 | 4.913364 | 5.459158 | 95.75882 | 106.4744
5.97373 | 500.3 | 21.68096 | 0.2170892 | 4.897865 | 5.437251 | 95.75579 | 106.5098
6.140397 | 500.2 | 21.60914 | 0.2168439 | 4.892395 | 5.427935 | 95.75585 | 106.7444
6.307341 | 500 | 21.57517 | 0.2156882 | 4.872217 | 5.401706 | 95.76077 | 106.4661
6.474008 | 500.1 | 21.53484 | 0.2157759 | 4.869899 | 5.397464 | 95.75718 | 106.6187
6.640674 | 500.2 | 21.53313 | 0.215879 | 4.867019 | 5.393872 | 95.75284 | 106.569
6.807341 | 499.9 | 21.36268 | 0.2146005 | 4.848993 | 5.36569 | 95.76189 | 107.0113
6.974008 | 499.9 | 21.36862 | 0.2141754 | 4.843177 | 5.358696 | 95.76507 | 106.8497
7.140674 | 498.5 | 21.06779 | 0.2123235 | 4.77659 | 5.267019 | 95.74409 | 106.9088
7.307341 | 498.8 | 21.07484 | 0.2116868 | 4.773978 | 5.263983 | 95.75409 | 106.8035
7.474285 | 499.1 | 21.11444 | 0.2114244 | 4.783268 | 5.276566 | 95.76702 | 106.7962
7.640952 | 499.5 | 21.13206 | 0.2114329 | 4.785243 | 5.279553 | 95.76853 | 106.7495
7.807619 | 499.5 | 21.04522 | 0.2110158 | 4.777505 | 5.267233 | 95.76997 | 107.0151
7.974285 | 499.9 | 21.0784 | 0.2114227 | 4.796895 | 5.292009 | 95.77857 | 107.2706
8.140952 | 499.9 | 21.06778 | 0.2106452 | 4.812656 | 5.310793 | 95.80664 | 107.6458
8.307619 | 499.8 | 20.9317 | 0.209775 | 4.805019 | 5.296889 | 95.81688 | 108.1621
8.474285 | 499.3 | 20.89278 | 0.2095428 | 4.765411 | 5.247404 | 95.78805 | 107.5027
8.640952 | 499.3 | 20.94329 | 0.2090868 | 4.750039 | 5.230281 | 95.7838 | 106.9022
8.807897 | 499.4 | 21.37578 | 0.2092029 | 4.743943 | 5.236776 | 95.77636 | 104.613
8.974563 | 499.3 | 20.90442 | 0.2086075 | 4.722012 | 5.19496 | 95.76914 | 106.4854
9.14123 | 499.4 | 20.85267 | 0.2088651 | 4.715884 | 5.185937 | 95.75887 | 106.6225
9.307897 | 499.9 | 20.92894 | 0.2087007 | 4.725907 | 5.200471 | 95.77067 | 106.4467
9.474563 | 501.2 | 21.13965 | 0.2104658 | 4.784667 | 5.278973 | 95.78658 | 106.6782
9.64123 | 501.1 | 21.13714 | 0.2109806 | 4.773939 | 5.26587 | 95.76762 | 106.4727
9.807897 | 500.6 | 21.01544 | 0.2107901 | 4.751527 | 5.234616 | 95.75218 | 106.6038
9.974841 | 500.3 | 21.01735 | 0.2107213 | 4.749639 | 5.232372 | 95.75189 | 106.5521
10.14151 | 500.1 | 20.96754 | 0.2107534 | 4.731095 | 5.208248 | 95.73533 | 106.4066
10.30817 | 499.9 | 20.88722 | 0.2098619 | 4.708321 | 5.177976 | 95.73294 | 106.3043
10.47484 | 499.9 | 20.87245 | 0.2109282 | 4.70128 | 5.169114 | 95.70604 | 106.2502
10.64151 | 500.3 | 20.85354 | 0.2110291 | 4.725955 | 5.198443 | 95.72555 | 106.883
10.80817 | 499.4 | 20.74924 | 0.210025 | 4.687252 | 5.148211 | 95.71139 | 106.5563
10.97484 | 499.1 | 20.62383 | 0.2093986 | 4.663476 | 5.115599 | 95.70277 | 106.67
11.14179 | 499.4 | 20.61248 | 0.2095193 | 4.673551 | 5.12742 | 95.70927 | 106.9521
11.30845 | 499.4 | 20.5903 | 0.2091353 | 4.684169 | 5.139504 | 95.72609 | 107.2917
11.47512 | 499.4 | 20.58119 | 0.209267 | 4.69203 | 5.148726 | 95.73037 | 107.5145
11.64179 | 499.7 | 20.6748 | 0.2100041 | 4.684237 | 5.142278 | 95.70916 | 106.8736
11.80845 | 499.8 | 20.63704 | 0.2098329 | 4.664875 | 5.117739 | 95.69548 | 106.6419
11.97512 | 499.8 | 20.67089 | 0.2101172 | 4.661981 | 5.115309 | 95.68734 | 106.4102
12.14179 | 499.8 | 20.56521 | 0.2098382 | 4.650934 | 5.098769 | 95.68303 | 106.7084
12.30873 | 499.6 | 20.5643 | 0.2100196 | 4.647808 | 5.094999 | 95.67668 | 106.6485
12.4754 | 499.8 | 20.54941 | 0.2097361 | 4.651584 | 5.099065 | 95.68561 | 106.8025
12.64206 | 500 | 20.55898 | 0.2100741 | 4.649083 | 5.096382 | 95.67674 | 106.7053
12.80873 | 500.3 | 20.63922 | 0.2106505 | 4.668375 | 5.122125 | 95.68253 | 106.7251
12.9754 | 500 | 20.50127 | 0.2097378 | 4.645006 | 5.089705 | 95.67973 | 106.9085
13.14206 | 499.9 | 20.51162 | 0.2095459 | 4.641849 | 5.086195 | 95.68071 | 106.7808
13.30873 | 499.8 | 20.44054 | 0.2092472 | 4.635317 | 5.076189 | 95.68078 | 107.0013
13.47567 | 499.1 | 20.36859 | 0.208489 | 4.603263 | 5.035511 | 95.66709 | 106.652
13.64234 | 499.2 | 20.31791 | 0.2073919 | 4.596574 | 5.025896 | 95.6829 | 106.745
13.80901 | 500 | 20.40103 | 0.2081349 | 4.631391 | 5.070172 | 95.69927 | 107.097
13.97567 | 500.4 | 20.51805 | 0.2087938 | 4.646013 | 5.091307 | 95.69924 | 106.8224
14.14234 | 500.7 | 20.57257 | 0.2095059 | 4.656202 | 5.105296 | 95.69424 | 106.7786
14.30901 | 500.7 | 20.5573 | 0.2090614 | 4.651641 | 5.09929 | 95.69895 | 106.748
14.47595 | 500.4 | 20.45691 | 0.2083916 | 4.632541 | 5.073239 | 95.69522 | 106.8355
14.64262 | 500.3 | 20.47953 | 0.2082235 | 4.626901 | 5.067112 | 95.69352 | 106.5895
14.80929 | 500 | 20.39493 | 0.2074796 | 4.616864 | 5.052478 | 95.69932 | 106.793
14.97595 | 499.9 | 20.36019 | 0.2070533 | 4.609583 | 5.042677 | 95.70129 | 106.8043
15.14262 | 499.9 | 20.32648 | 0.207278 | 4.614033 | 5.047053 | 95.7008 | 107.0852
15.30929 | 500 | 20.31321 | 0.2067566 | 4.611307 | 5.043337 | 95.70872 | 107.083
15.47595 | 499.9 | 20.27989 | 0.2064913 | 4.604166 | 5.033782 | 95.70763 | 107.094
15.64262 | 500.1 | 20.28459 | 0.2059184 | 4.604645 | 5.034426 | 95.71945 | 107.0671