## Constants
Variable | Units | Value
Experiment Date | YYYYMMDD | 20250418
Synthesis Batch | i.e. syn0044 | syn016
Weight Loading | wt Rh % | 0.1
Synthesis Method | NP or WI | WI
Support | rTiO2 or aTiO2 or Al2O3 | rTiO2
Catalyst Mass | mg | 20.011
Diluent | SiC or SiO2 | SiO2
Diluent Mass | mg | 500
Mixing Method | Vortex or Wig-L-Big | Vortex
Mixing Time | s | 30
LocationDailyReactionNumber | Location# (i.e. SLAC2) | SLAC1
Reactor Number | # | 1
Reactor Tube ID | mm | 7.04
bed length | mm | 10
Pretreatment Gas | i.e. O2 | O2
Pretreatment Balance Gas | i.e. Ar or He | He
Pretreatment Gas Concentration | % | 20
Pretreatment Temperature | C | 400
Pretreatment Ramp Rate | C/min | 10
Pretreatment Dwell Time | min | 30
Pretreatement Pressure | bar | 1
Pretreatment Total Flow | sccm | 32
Reaction Temperature | C | 500
Reaction Ramp Rate | C/min | 10
Reaction Pressure (absolute) | bar | 1
CO2 inlet flow, reaction | sccm | 8
H2 inlet flow, reaction | sccm | 24
CO inlet flow, reaction | sccm | 0
CH4 inlet flow, reaction | sccm | 0
H2O inlet flow, reaction | sccm | 0
Inert inlet flow, reaction | sccm | 0
Processing Script | Filename/Version | SSRL uGC, MS, LV correlation and analysis V2c.ipynb

## Data
Time on Stream (hr) | Temperature (°C) | CO2 Conversion (%) | CH4 Net Production Rate (mol/molRh/s) | CO Net Production Rate (mol/molRh/s) | CO Forward Production Rate (mol/molRh/s) | Selectivity to CO (%) | C Balance (%)
-0.3686111 | 28.04112 | 0 | 0 | 0 | 0 | 0 | 99.09853
-0.3261111 | 27.16177 | 0 | 0 | 0 | 0 | 0 | 99.09144
-0.2838889 | 26.3641 | 0 | 0 | 0 | 0 | 0 | 99.75157
-0.2413889 | 32.47764 | 0 | 0 | 0 | 0 | 0 | 100.4703
-0.1986111 | 41.75444 | 0 | 0 | 0 | 0 | 0 | 99.9203
-0.1547222 | 48.2000975 | 0 | 0 | 0 | 0 | 0 | 100.013
-0.1105556 | 51.40091 | 0 | 0 | 0 | 0 | 0 | 100.0364
-0.06777778 | 59.95138 | 0 | 0 | 0 | 0 | 0 | 99.64658
-0.02472222 | 86.92238 | 0.4463403 | 0 | 0.1234196 | 0.1234239 | 100 | 99.69562
0.01916667 | 115.194 | 0.7356045 | 0.02516077 | 0.1782446 | 0.1782612 | 87.63024 | 100.3574
0.06166667 | 142.3856 | 0.9061958 | 0.05090429 | 0.1996721 | 0.1996996 | 79.68512 | 100.3146
0.1044444 | 168.6159 | 1.20769 | 0.06731177 | 0.2666322 | 0.2666976 | 79.84339 | 100.6931
0.1469444 | 194.8714 | 1.948381 | 0.06852694 | 0.4702288 | 0.4705402 | 87.28052 | 100.5809
0.1908333 | 221.2277 | 2.943884 | 0.05184333 | 0.7621837 | 0.7633757 | 93.63125 | 99.82798
0.2333333 | 246.9921 | 5.262985 | 0.1054224 | 1.34987 | 1.356804 | 92.75593 | 100.6962
0.2758333 | 272.5824 | 6.666083 | 0.0567315 | 1.786538 | 1.8017 | 96.92223 | 100.3233
0.3186111 | 297.0602 | 8.65244 | 0.04715992 | 2.345366 | 2.380211 | 98.02886 | 99.996
0.3613889 | 323.5356 | 11.2999 | 0.04876884 | 3.075819 | 3.157766 | 98.43919 | 100.0101
0.4038889 | 348.7947 | 14.23471 | 0.05357444 | 3.88253 | 4.058409 | 98.6389 | 99.42066
0.4463889 | 374.31734 | 18.3074 | 0.07432988 | 4.987935 | 5.398115 | 98.53169 | 99.89581
0.4888889 | 399.69705 | 22.15546 | 0.1540994 | 5.972209 | 6.771644 | 97.48463 | 100.3445
0.5316667 | 424.99082 | 22.30675 | 0.09525142 | 6.072892 | 6.908527 | 98.45575 | 99.5608
0.5755556 | 451.1082975 | 22.71493 | 0.1081877 | 6.172822 | 7.065736 | 98.27754 | 99.53704
0.6177778 | 476.406075 | 23.52121 | 0.1507217 | 6.353238 | 7.352951 | 97.68262 | 100.4192
0.6616667 | 498.28798 | 23.10223 | 0.126855 | 6.261248 | 7.211726 | 98.0142 | 99.45188
0.7047222 | 502.53028 | 24.23594 | 0.2155459 | 6.486046 | 7.596374 | 96.78366 | 100.534
0.7472222 | 503.2854 | 23.88483 | 0.1677422 | 6.436763 | 7.499586 | 97.46019 | 100.1016
0.7897222 | 502.451 | 23.59018 | 0.1466385 | 6.37639 | 7.401686 | 97.75199 | 99.51888
0.8325 | 502.37575 | 23.86111 | 0.1532732 | 6.444672 | 7.505491 | 97.67696 | 100.088
0.8755556 | 501.733415 | 24.68014 | 0.2235807 | 6.600838 | 7.78715 | 96.72381 | 100.7374
0.9180556 | 501.822125 | 24.63191 | 0.2299558 | 6.581128 | 7.77036 | 96.6238 | 100.0441
0.9605556 | 501.480775 | 24.34884 | 0.2029238 | 6.529887 | 7.67724 | 96.98605 | 99.67052
1.011389 | 500.9245 | 24.29797 | 0.1750356 | 6.543708 | 7.678013 | 97.39482 | 100.0952
1.055278 | 501.0105 | 23.25061 | 0.170219 | 6.258915 | 7.280415 | 97.35238 | 96.03384
1.097778 | 501.2402575 | 24.645 | 0.230167 | 6.584536 | 7.779924 | 96.62249 | 99.84524
1.140556 | 501.087065 | 24.61218 | 0.2074744 | 6.598153 | 7.77953 | 96.95143 | 100.4364
1.183333 | 501.07765 | 24.53913 | 0.2022227 | 6.583206 | 7.751758 | 97.01975 | 100.4362
1.226389 | 500.65037 | 24.04206 | 0.1897363 | 6.458244 | 7.563252 | 97.14596 | 99.04338
1.268611 | 501.3141 | 24.09144 | 0.1951903 | 6.466445 | 7.564777 | 97.06993 | 99.90087
1.311111 | 501.0346875 | 24.42847 | 0.2103082 | 6.544521 | 7.697639 | 96.88655 | 100.1046
1.354167 | 501.032 | 24.54474 | 0.2104421 | 6.576537 | 7.743756 | 96.89933 | 100.5055
1.397222 | 500.951375 | 24.44905 | 0.2105016 | 6.550018 | 7.712816 | 96.88631 | 99.77612
1.443056 | 501.0079 | 25.13801 | 0.286239 | 6.664789 | 7.925206 | 95.88206 | 100.99
1.485556 | 501.0262 | 24.89982 | 0.256506 | 6.628657 | 7.855737 | 96.27451 | 100.5404
1.529444 | 500.861 | 24.20735 | 0.2123577 | 6.481328 | 7.604605 | 96.82749 | 99.51426
1.573333 | 500.8637 | 24.27678 | 0.2153474 | 6.497538 | 7.632768 | 96.79203 | 99.52268
1.617222 | 501.050775 | 25.04569 | 0.2721875 | 6.653312 | 7.900274 | 96.06978 | 100.8579
1.66 | 501.189215 | 24.73751 | 0.2470636 | 6.593221 | 7.787953 | 96.38811 | 100.6875
1.707222 | 500.87611 | 24.31367 | 0.2246259 | 6.498458 | 7.637114 | 96.65889 | 99.63549
1.749722 | 500.82237 | 24.4228 | 0.235749 | 6.517511 | 7.673565 | 96.50911 | 99.69136
1.7925 | 501.189215 | 25.45174 | 0.3205149 | 6.717262 | 8.024507 | 95.44579 | 101.5259
1.835556 | 501.1402 | 25.12728 | 0.2926216 | 6.655438 | 7.911153 | 95.78844 | 101.0738
1.878056 | 500.7753275 | 24.69032 | 0.2671166 | 6.560117 | 7.753041 | 96.08748 | 100.1558
1.9225 | 500.532075 | 24.33799 | 0.2378395 | 6.491972 | 7.625634 | 96.46588 | 100.0655
1.965278 | 500.9002625 | 25.42889 | 0.3337727 | 6.697686 | 8.00264 | 95.25315 | 101.3128
2.010556 | 501.07498 | 24.43126 | 0.2436075 | 6.511992 | 7.649572 | 96.39399 | 100.7558
2.057222 | 500.8492 | 24.96918 | 0.3158111 | 6.588531 | 7.822972 | 95.42591 | 100.407
2.100278 | 501.0238875 | 24.95715 | 0.2961581 | 6.604857 | 7.829389 | 95.70849 | 100.9506
2.142778 | 500.700065 | 24.95053 | 0.3075125 | 6.591674 | 7.815124 | 95.54277 | 100.8539
2.185556 | 500.8204 | 25.07838 | 0.3166806 | 6.617858 | 7.866217 | 95.43328 | 100.7786
2.228333 | 500.7882 | 24.61465 | 0.2716326 | 6.534679 | 7.705856 | 96.00911 | 100.5339
2.271944 | 501.1731 | 24.54371 | 0.2662057 | 6.52049 | 7.682243 | 96.07754 | 100.3731
2.315 | 501.2425 | 24.4911 | 0.2633631 | 6.508785 | 7.656901 | 96.11108 | 100.6193
2.358056 | 500.99975 | 24.47733 | 0.2608062 | 6.507534 | 7.651401 | 96.14667 | 100.738
2.400833 | 500.843875 | 24.40443 | 0.2620223 | 6.486158 | 7.621088 | 96.11714 | 100.4874
2.443889 | 501.0843875 | 24.41085 | 0.2646788 | 6.485278 | 7.617288 | 96.07881 | 100.6998
2.486667 | 501.040035 | 24.47696 | 0.2784412 | 6.489796 | 7.633224 | 95.88606 | 100.6209
2.530556 | 500.5871875 | 24.76651 | 0.2945149 | 6.553788 | 7.741118 | 95.69945 | 101.0191
2.573333 | 500.9567 | 24.61577 | 0.3010597 | 6.505562 | 7.669298 | 95.57696 | 100.7266
2.6175 | 501.0942 | 24.70495 | 0.2959875 | 6.535293 | 7.713507 | 95.66717 | 100.8784
2.660278 | 501.3411 | 24.92351 | 0.3128871 | 6.578829 | 7.788612 | 95.45995 | 101.2614
2.703056 | 501.0349 | 24.81477 | 0.3124779 | 6.549169 | 7.742285 | 95.44602 | 101.056
2.745278 | 500.8398 | 24.77817 | 0.3079221 | 6.543605 | 7.726844 | 95.50579 | 101.2563
2.788056 | 500.7417 | 24.70972 | 0.3100384 | 6.522559 | 7.695901 | 95.46236 | 101.0845
2.830556 | 500.8777 | 24.69353 | 0.3131084 | 6.515014 | 7.690669 | 95.41443 | 100.7679
2.873611 | 500.9204 | 24.73172 | 0.3121501 | 6.526532 | 7.705068 | 95.43552 | 101.0068
2.916111 | 500.7734 | 25.22758 | 0.3567921 | 6.619003 | 7.871829 | 94.88528 | 101.7366
2.958611 | 500.9177 | 24.47196 | 0.307119 | 6.459735 | 7.605992 | 95.46142 | 100.1832
3.001389 | 500.8144 | 24.88997 | 0.3415843 | 6.540855 | 7.743331 | 95.03687 | 101.0871
3.044167 | 500.9046 | 24.85959 | 0.3329562 | 6.541085 | 7.737546 | 95.15632 | 101.17
3.086944 | 500.7645 | 24.85506 | 0.330206 | 6.54258 | 7.735422 | 95.19546 | 101.3413
3.13 | 501.3248 | 24.83551 | 0.3484755 | 6.518906 | 7.711798 | 94.92564 | 100.9948
3.1725 | 501.2002 | 24.74994 | 0.322451 | 6.521269 | 7.699857 | 95.28837 | 101.1085
3.215556 | 501.09645 | 25.12596 | 0.3637511 | 6.583943 | 7.82228 | 94.76443 | 101.4075
3.258611 | 500.9421 | 24.36724 | 0.3158602 | 6.422039 | 7.549581 | 95.31219 | 100.0987
3.301667 | 501.088 | 24.2722 | 0.3122112 | 6.399407 | 7.510741 | 95.3482 | 100.0828
3.344722 | 500.6152 | 24.2953 | 0.3056661 | 6.412339 | 7.527007 | 95.45005 | 100.1808
3.387222 | 500.7338 | 23.65067 | 0.2981304 | 6.241627 | 7.234874 | 95.44126 | 101.0147
3.430278 | 500.8808 | 24.28832 | 0.3053717 | 6.410703 | 7.519613 | 95.45312 | 100.4466
3.473056 | 501.1085 | 24.51349 | 0.3263963 | 6.451941 | 7.596314 | 95.18471 | 100.5605
3.515556 | 501.0691 | 24.3711 | 0.3127776 | 6.426187 | 7.546986 | 95.35867 | 100.5511
3.558333 | 501.0484 | 24.27883 | 0.3093167 | 6.404135 | 7.509089 | 95.39258 | 100.5482
3.601111 | 500.7417 | 24.50002 | 0.3299512 | 6.444662 | 7.586861 | 95.12959 | 100.5163
3.643889 | 501.0642 | 24.2343 | 0.3123433 | 6.388794 | 7.484324 | 95.33895 | 100.618
3.686667 | 501.0579 | 24.4848 | 0.3464491 | 6.423956 | 7.558024 | 94.88289 | 100.6874
3.729167 | 500.85996 | 24.2085 | 0.3143995 | 6.379603 | 7.474385 | 95.30327 | 100.3769
3.771667 | 501.0935 | 24.25703 | 0.3158136 | 6.39161 | 7.495841 | 95.29158 | 100.3114
3.814167 | 501.0595 | 24.20956 | 0.3179151 | 6.376383 | 7.467126 | 95.25096 | 100.5997
3.857222 | 500.9219 | 24.37068 | 0.3279308 | 6.410919 | 7.523377 | 95.13373 | 100.9089
3.900278 | 500.9274 | 24.20715 | 0.3204333 | 6.373198 | 7.464701 | 95.21286 | 100.5083
3.943611 | 500.6864 | 24.19479 | 0.3275829 | 6.36263 | 7.453462 | 95.10355 | 100.3603
3.986111 | 500.7797 | 24.19238 | 0.3246854 | 6.36486 | 7.453256 | 95.14638 | 100.5047
4.028889 | 500.7575 | 24.3744 | 0.3403108 | 6.399567 | 7.5162 | 94.95079 | 100.6017
4.071944 | 500.9314 | 24.45702 | 0.349209 | 6.413514 | 7.538149 | 94.83627 | 100.9198
4.114722 | 501.3267 | 24.37835 | 0.3512446 | 6.389726 | 7.507888 | 94.78941 | 100.4636
4.1575 | 501.1099 | 24.93964 | 0.4012232 | 6.494952 | 7.700909 | 94.18195 | 100.9273
4.200278 | 500.6391 | 24.89085 | 0.3899239 | 6.492761 | 7.689961 | 94.33471 | 100.992
4.242778 | 500.859 | 25.08639 | 0.4257892 | 6.510964 | 7.734854 | 93.86184 | 101.2653
4.285278 | 500.9789 | 24.06291 | 0.3318429 | 6.321904 | 7.395572 | 95.01269 | 99.97952
4.3275 | 500.7322 | 24.63011 | 0.3926873 | 6.417898 | 7.575035 | 94.23416 | 100.4996
4.37 | 500.8207 | 24.27912 | 0.357796 | 6.355736 | 7.46192 | 94.67053 | 100.079
4.414444 | 500.9671 | 24.72125 | 0.3926394 | 6.443148 | 7.598486 | 94.25612 | 101.5369
4.457222 | 501.0136 | 24.87027 | 0.3984007 | 6.478592 | 7.6615 | 94.20676 | 101.4879
4.5 | 501.0421 | 25.10057 | 0.4319863 | 6.508688 | 7.733758 | 93.77602 | 101.2963
4.5425 | 500.6469 | 25.17566 | 0.4299065 | 6.531532 | 7.764806 | 93.82446 | 101.6432
4.585278 | 501.548 | 24.17018 | 0.3437761 | 6.339632 | 7.419956 | 94.85628 | 100.5985
4.628889 | 500.8134 | 24.40445 | 0.3828336 | 6.365355 | 7.481472 | 94.32687 | 100.5885
4.673056 | 501.162 | 24.81163 | 0.4098296 | 6.450948 | 7.62449 | 94.02649 | 101.3079
4.716944 | 501.0105 | 24.36814 | 0.3798223 | 6.358323 | 7.468775 | 94.3631 | 100.5674
4.759722 | 501.4388 | 24.33333 | 0.3701631 | 6.358357 | 7.464757 | 94.4986 | 100.5247
4.803611 | 501.2401 | 24.50499 | 0.3923373 | 6.383649 | 7.514463 | 94.20989 | 100.7009
4.847778 | 500.8753 | 24.88008 | 0.4357917 | 6.443915 | 7.633544 | 93.66555 | 100.9134
4.890556 | 501.0737 | 24.087 | 0.3526283 | 6.307779 | 7.374575 | 94.7056 | 100.4741
4.933333 | 500.8329 | 24.40787 | 0.3887188 | 6.360415 | 7.474687 | 94.24046 | 100.6816
4.975833 | 500.7275 | 24.226 | 0.3732875 | 6.325557 | 7.413444 | 94.42758 | 100.4772
5.018333 | 500.7797 | 24.48126 | 0.3980058 | 6.371419 | 7.49856 | 94.12054 | 100.6187
5.061944 | 501.3662 | 23.74053 | 0.3536748 | 6.210927 | 7.246099 | 94.6124 | 98.78069
5.107222 | 500.7808 | 24.08135 | 0.3640852 | 6.294761 | 7.3686 | 94.53231 | 99.8893
5.151111 | 501.3281 | 24.17044 | 0.3608324 | 6.322649 | 7.396229 | 94.60113 | 100.8661
5.194167 | 501.039 | 24.49717 | 0.3970441 | 6.376782 | 7.497832 | 94.13856 | 101.1436
5.241111 | 500.8998 | 24.90792 | 0.4408829 | 6.446521 | 7.628877 | 93.59871 | 101.5503
5.283889 | 501.1781 | 23.90642 | 0.3625676 | 6.247906 | 7.286016 | 94.51526 | 100.2671
5.327778 | 501.1843 | 24.24306 | 0.3889827 | 6.314577 | 7.404531 | 94.19737 | 100.3978
5.374722 | 501.2666 | 24.73057 | 0.4520887 | 6.386277 | 7.54854 | 93.38894 | 100.7457
5.417222 | 500.522 | 23.97023 | 0.3679819 | 6.260137 | 7.306807 | 94.44817 | 100.3572
5.462778 | 500.7433 | 23.89615 | 0.3687472 | 6.238888 | 7.269992 | 94.41938 | 100.5485
5.505278 | 500.9883 | 23.99107 | 0.385908 | 6.247973 | 7.295956 | 94.18277 | 100.3389
5.547778 | 501.1685 | 24.7474 | 0.4494204 | 6.393598 | 7.554632 | 93.43242 | 101.0091
5.590278 | 501.5527 | 24.02216 | 0.3752423 | 6.267237 | 7.319643 | 94.35087 | 100.4848
5.633056 | 501.0658 | 23.92401 | 0.3736415 | 6.241696 | 7.280932 | 94.35189 | 100.2856
5.681111 | 501.1053 | 23.31921 | 0.3693177 | 6.078784 | 7.043142 | 94.27246 | 98.7609
5.723889 | 501.2729 | 24.08143 | 0.401104 | 6.257764 | 7.324947 | 93.97639 | 99.97422
5.769444 | 500.67 | 24.01097 | 0.3783547 | 6.261029 | 7.310267 | 94.30136 | 100.5369
5.812222 | 501.0023 | 24.65959 | 0.4362082 | 6.38253 | 7.528537 | 93.6028 | 101.0606
5.855 | 500.9518 | 24.07283 | 0.3946833 | 6.261807 | 7.320645 | 94.0707 | 100.4509
5.898056 | 500.7857 | 25.13696 | 0.4950026 | 6.455735 | 7.665453 | 92.87842 | 101.9525
5.940833 | 500.916 | 24.3272 | 0.4181344 | 6.308691 | 7.403171 | 93.78407 | 100.7548
5.983611 | 501.0642 | 23.8778 | 0.3833973 | 6.219163 | 7.252774 | 94.1932 | 100.0657
6.029167 | 501.0768 | 24.76165 | 0.4771001 | 6.369859 | 7.529683 | 93.03194 | 100.9855
6.071667 | 500.8965 | 24.28886 | 0.4180533 | 6.298173 | 7.392301 | 93.77547 | 100.3767
6.114444 | 500.5968 | 24.36341 | 0.4031379 | 6.3337 | 7.412798 | 94.01592 | 102.1985
6.158611 | 501.1148 | 23.79163 | 0.3875843 | 6.191148 | 7.204079 | 94.10853 | 100.4375
6.201111 | 500.9188 | 23.54508 | 0.3882168 | 6.122341 | 7.099821 | 94.03712 | 100.1334
6.255 | 501.3134 | 24.05213 | 0.4189839 | 6.231782 | 7.290171 | 93.70022 | 100.0471
6.299167 | 500.5552 | 25.10613 | 0.4929052 | 6.449308 | 7.656534 | 92.89988 | 101.7893
6.341944 | 500.9714 | 24.1617 | 0.4263357 | 6.254728 | 7.316206 | 93.61874 | 100.9462
6.385833 | 500.5625 | 22.89126 | 0.3786141 | 5.951155 | 6.88573 | 94.01852 | 96.12001
6.429722 | 501.1131 | 23.84629 | 0.4010114 | 6.192836 | 7.217057 | 93.9184 | 100.172
6.472222 | 500.7038 | 23.67376 | 0.4096162 | 6.136525 | 7.150068 | 93.74263 | 98.94764
6.515 | 500.9852 | 23.79123 | 0.3968852 | 6.181737 | 7.195112 | 93.96705 | 100.3209
6.557778 | 501.3364 | 24.17829 | 0.4257125 | 6.259939 | 7.335629 | 93.63245 | 100.2579
6.601667 | 501.6382 | 24.79657 | 0.5015934 | 6.355022 | 7.518932 | 92.68453 | 100.9053
6.645833 | 501.0105 | 23.53849 | 0.3982539 | 6.110482 | 7.094514 | 93.88124 | 99.5316
6.688611 | 501.5757 | 24.86825 | 0.5167049 | 6.35973 | 7.530049 | 92.48586 | 101.155
6.733056 | 501.3380375 | 23.48445 | 0.4003481 | 6.093446 | 7.065994 | 93.83491 | 99.7015
6.776111 | 500.903 | 24.06464 | 0.4125523 | 6.241673 | 7.289846 | 93.80015 | 100.8702
6.82 | 500.9567 | 24.6231 | 0.4798726 | 6.328776 | 7.46082 | 92.95201 | 101.1005
6.863889 | 501.0122 | 23.70921 | 0.403961 | 6.151982 | 7.157373 | 93.83825 | 99.9004
6.906667 | 500.8406 | 23.52964 | 0.406269 | 6.100021 | 7.07665 | 93.75575 | 99.85867
6.960833 | 501.0978375 | 23.92448 | 0.4108357 | 6.204633 | 7.229247 | 93.78977 | 100.8919
7.006389 | 500.9706 | 23.73984 | 0.4090799 | 6.155333 | 7.159282 | 93.76822 | 100.2757
7.048889 | 500.9637 | 23.99918 | 0.4252797 | 6.210844 | 7.254076 | 93.59144 | 100.3729
7.092778 | 500.845875 | 24.87459 | 0.5094682 | 6.368719 | 7.541689 | 92.59299 | 101.1373
7.136667 | 500.903 | 23.95988 | 0.4238813 | 6.201375 | 7.239826 | 93.60204 | 100.2696
7.180833 | 501.1214 | 23.7074 | 0.4129259 | 6.142516 | 7.143666 | 93.70102 | 100.0769
7.228889 | 500.9499875 | 23.86167 | 0.4160931 | 6.182007 | 7.200908 | 93.69374 | 100.542
7.271667 | 501.0642 | 23.71128 | 0.4141522 | 6.142364 | 7.147805 | 93.68335 | 99.8269
7.314722 | 501.7596 | 24.30359 | 0.4494488 | 6.27085 | 7.350015 | 93.31207 | 101.1527
7.3575 | 500.8492 | 23.71648 | 0.4184592 | 6.139495 | 7.138148 | 93.61906 | 100.2879
7.4 | 501.7092 | 23.69189 | 0.4168326 | 6.13432 | 7.134228 | 93.63726 | 99.95665
7.449722 | 500.9164375 | 23.54798 | 0.4182223 | 6.093138 | 7.073441 | 93.57704 | 99.6991
7.494167 | 501.8236 | 23.66499 | 0.4184727 | 6.125243 | 7.12413 | 93.60497 | 99.72095
7.5425 | 501.1751 | 23.68305 | 0.4232713 | 6.125437 | 7.113892 | 93.53657 | 100.5614
7.584722 | 500.7227 | 24.06611 | 0.4276254 | 6.227006 | 7.263774 | 93.57402 | 101.4732
7.6275 | 501.4304 | 24.19932 | 0.4530747 | 6.238392 | 7.304965 | 93.22907 | 100.7905
7.670278 | 501.5378875 | 24.59546 | 0.5208569 | 6.280146 | 7.40315 | 92.34147 | 100.9699
7.712778 | 501.689 | 23.77196 | 0.4248836 | 6.14841 | 7.160503 | 93.53621 | 99.94507
7.755556 | 501.6486 | 24.26514 | 0.4594193 | 6.250246 | 7.323914 | 93.15287 | 100.9932
7.798611 | 501.6555 | 23.62076 | 0.4274447 | 6.104041 | 7.08844 | 93.45563 | 100.1228
7.841111 | 501.8453 | 23.86439 | 0.4423391 | 6.156513 | 7.18142 | 93.29673 | 99.94751
7.886667 | 501.7092 | 24.1835 | 0.4622545 | 6.224838 | 7.235523 | 93.08736 | 104.1461
7.930833 | 501.7266 | 23.8204 | 0.4322255 | 6.154464 | 7.16888 | 93.43789 | 100.2445
7.973333 | 501.8636 | 23.9816 | 0.4496693 | 6.181594 | 7.215332 | 93.21895 | 100.5647
8.018611 | 501.6017 | 23.53984 | 0.430519 | 6.078591 | 7.053589 | 93.3859 | 99.85364
8.060833 | 501.8601 | 23.88344 | 0.4372743 | 6.166847 | 7.190563 | 93.37877 | 100.2722
8.105 | 501.2948 | 23.46558 | 0.4325287 | 6.056048 | 7.023677 | 93.334 | 99.53228
8.150278 | 501.5547 | 24.65752 | 0.5240796 | 6.294085 | 7.430082 | 92.31348 | 100.84
8.201111 | 501.6454 | 23.55274 | 0.43572 | 6.076956 | 7.054329 | 93.30966 | 99.78417
8.243889 | 501.7832 | 23.4971 | 0.4354576 | 6.061834 | 7.034258 | 93.29786 | 99.52043
8.286667 | 501.5393 | 23.57386 | 0.4355133 | 6.083003 | 7.065843 | 93.31883 | 99.64748
8.329167 | 501.5446 | 23.66808 | 0.4414185 | 6.103151 | 7.103087 | 93.25519 | 99.47491
8.373056 | 501.3694 | 23.61109 | 0.4413685 | 6.087443 | 7.06764 | 93.23968 | 100.1706
8.415556 | 501.3229 | 24.889 | 0.5625675 | 6.319605 | 7.484393 | 91.82573 | 101.2678
8.458056 | 501.4318 | 23.87203 | 0.4613464 | 6.13962 | 7.161617 | 93.01093 | 100.0402
8.502222 | 501.333 | 23.32169 | 0.4393935 | 6.009395 | 6.96122 | 93.18642 | 98.99214
8.546111 | 501.4856 | 23.78574 | 0.4544206 | 6.122684 | 7.13077 | 93.09087 | 100.0807
8.589722 | 501.4975875 | 23.49167 | 0.444645 | 6.051146 | 7.012539 | 93.15488 | 100.1262
8.635556 | 501.0556 | 23.60446 | 0.4432174 | 6.083761 | 7.068285 | 93.20946 | 99.7923
8.679444 | 501.2423 | 23.90723 | 0.4699454 | 6.140754 | 7.170025 | 92.89114 | 99.87245
8.721944 | 501.0295 | 23.34838 | 0.4426513 | 6.013517 | 6.966173 | 93.14375 | 99.19275
8.764444 | 501.5076875 | 23.72364 | 0.4504808 | 6.109451 | 7.108275 | 93.13284 | 100.0577
8.806667 | 501.6745 | 23.57178 | 0.4474633 | 6.070479 | 7.051467 | 93.1349 | 99.63732
8.849444 | 501.2926375 | 23.49362 | 0.4472979 | 6.049033 | 7.018894 | 93.11461 | 99.54479
8.891944 | 501.8554 | 23.26729 | 0.4469134 | 5.986833 | 6.926906 | 93.05361 | 99.14447
8.934444 | 501.5185 | 23.34012 | 0.448656 | 6.005228 | 6.955555 | 93.04828 | 99.20654
8.979722 | 501.1821 | 24.08244 | 0.4799548 | 6.179191 | 7.224111 | 92.79255 | 100.6529
9.022222 | 501.6034 | 23.61404 | 0.4531139 | 6.076513 | 7.060629 | 93.06065 | 99.82986
9.0675 | 501.7612 | 23.68765 | 0.4584318 | 6.09155 | 7.095824 | 93.00102 | 99.24485
9.111389 | 501.4942 | 23.3602 | 0.4505298 | 6.008907 | 6.964551 | 93.02525 | 99.04107
9.154167 | 501.3486 | 23.37965 | 0.4513111 | 6.013503 | 6.974927 | 93.01896 | 98.85012
9.198056 | 501.4203 | 23.86384 | 0.4586605 | 6.140039 | 7.157899 | 93.04923 | 100.243
9.240556 | 501.3766 | 23.92786 | 0.4807238 | 6.135679 | 7.165416 | 92.73436 | 99.96221
9.283611 | 501.6745 | 23.56948 | 0.4565191 | 6.060785 | 7.044786 | 92.99528 | 99.32737
9.325833 | 501.4405 | 23.39093 | 0.455231 | 6.012702 | 6.970449 | 92.96172 | 99.1845
9.369722 | 501.1785 | 23.29174 | 0.4564192 | 5.984088 | 6.923527 | 92.9133 | 99.3633
9.412222 | 502.0057 | 23.62122 | 0.4578885 | 6.073725 | 7.066397 | 92.98966 | 99.29682
9.454444 | 501.9292625 | 23.63179 | 0.4598238 | 6.074711 | 7.068068 | 92.96317 | 99.34672
9.497222 | 501.7404 | 23.63161 | 0.4673685 | 6.067117 | 7.056738 | 92.84766 | 99.51971
9.539444 | 501.6763 | 23.48476 | 0.4636751 | 6.030204 | 6.994016 | 92.85981 | 99.70449
9.583611 | 501.5046 | 23.48705 | 0.4632081 | 6.031303 | 6.994863 | 92.8677 | 99.75092
9.6275 | 501.5144 | 23.71543 | 0.4650738 | 6.09259 | 7.088366 | 92.90793 | 100.0341
9.673611 | 501.4752 | 24.93332 | 0.5697722 | 6.324655 | 7.493085 | 91.73576 | 101.4576
9.717778 | 501.3733125 | 23.58445 | 0.469842 | 6.051603 | 7.024971 | 92.79543 | 100.0747
9.761667 | 501.6971 | 23.32937 | 0.4645236 | 5.986387 | 6.933621 | 92.7991 | 99.1518
9.805556 | 502.0065 | 23.3309 | 0.4611154 | 5.99022 | 6.943656 | 92.8524 | 98.77499
9.851389 | 501.3632 | 23.76328 | 0.4705972 | 6.100296 | 7.104243 | 92.83815 | 99.95943
9.898333 | 501.8202 | 23.93424 | 0.5009823 | 6.117183 | 7.14563 | 92.43019 | 99.92328
9.942222 | 501.7647 | 23.74879 | 0.4777963 | 6.089092 | 7.090009 | 92.72416 | 99.9347
9.985 | 500.9481 | 23.90838 | 0.4920466 | 6.118969 | 7.142919 | 92.55717 | 100.0175
10.02778 | 501.3767 | 23.12539 | 0.4673211 | 5.927188 | 6.844717 | 92.69184 | 98.99322
10.07028 | 501.8358 | 23.35436 | 0.4701855 | 5.987638 | 6.936364 | 92.71913 | 99.26515
10.11278 | 501.7932 | 23.4107 | 0.4703905 | 6.003011 | 6.960854 | 92.73349 | 99.24688
10.16111 | 501.4683 | 23.73879 | 0.4826845 | 6.081439 | 7.086535 | 92.64663 | 99.51033
10.20806 | 501.6420625 | 23.30042 | 0.4699776 | 5.97293 | 6.918459 | 92.7055 | 98.90368
10.25083 | 501.4169 | 23.46573 | 0.4718458 | 6.01677 | 6.984208 | 92.7281 | 99.1754
10.29306 | 501.8167 | 23.47075 | 0.4803302 | 6.009676 | 6.978069 | 92.59893 | 99.08426
10.33583 | 501.4068875 | 23.89848 | 0.5114498 | 6.09683 | 7.116835 | 92.26047 | 99.98181
10.37972 | 501.2977 | 23.5283 | 0.4779153 | 6.028003 | 6.992911 | 92.65415 | 99.96477
10.4225 | 501.9104 | 23.48342 | 0.4772741 | 6.016235 | 6.981788 | 92.64998 | 99.44175
10.46806 | 501.6269 | 23.12972 | 0.4776017 | 5.918104 | 6.831998 | 92.53246 | 99.20064
10.51611 | 501.9693 | 23.61518 | 0.4839451 | 6.045997 | 7.01613 | 92.58883 | 100.4924
10.55917 | 501.9309375 | 23.09757 | 0.4755877 | 5.911228 | 6.826863 | 92.5536 | 98.74342
10.60444 | 502.1479 | 23.42454 | 0.4801021 | 5.997127 | 6.953287 | 92.58785 | 99.41835
10.64972 | 501.6605 | 23.25111 | 0.4826394 | 5.946631 | 6.87654 | 92.49309 | 99.33601
10.69528 | 501.4613 | 23.78394 | 0.4938032 | 6.082803 | 7.084163 | 92.49152 | 100.1312
10.73806 | 501.4338 | 23.23632 | 0.4802972 | 5.944885 | 6.872358 | 92.52477 | 99.37009
10.78056 | 501.6953 | 23.53035 | 0.4921579 | 6.014328 | 6.984046 | 92.43589 | 99.52355
10.82306 | 502.0821 | 23.84187 | 0.5116779 | 6.080949 | 7.09637 | 92.23863 | 99.67052
10.86556 | 501.9364 | 23.26087 | 0.4830314 | 5.948939 | 6.88506 | 92.49015 | 99.00162
10.90861 | 501.443825 | 23.35847 | 0.4845882 | 5.974371 | 6.924649 | 92.49743 | 99.06372
10.95111 | 501.7023 | 23.66848 | 0.5088484 | 6.035831 | 7.027995 | 92.22501 | 99.35431
10.99361 | 501.2389375 | 23.43326 | 0.4853732 | 5.994264 | 6.958386 | 92.50925 | 98.9204
11.03611 | 501.3464375 | 23.83331 | 0.5155526 | 6.074706 | 7.0844 | 92.17705 | 99.91082
11.08 | 502.1566 | 23.4389 | 0.4902089 | 5.99099 | 6.945919 | 92.43645 | 99.5608
11.13389 | 501.2758875 | 23.37683 | 0.4881475 | 5.975886 | 6.925063 | 92.44825 | 99.30387
11.18167 | 501.9104 | 23.41821 | 0.4900634 | 5.985413 | 6.918491 | 92.43201 | 100.8712
11.22556 | 501.6807 | 23.84632 | 0.5134468 | 6.080408 | 7.099821 | 92.21325 | 99.44652
11.26944 | 502.0301 | 23.64078 | 0.4991619 | 6.03786 | 7.016558 | 92.36408 | 100.043
11.31222 | 501.548 | 23.81114 | 0.5169721 | 6.067155 | 7.069282 | 92.14821 | 100.152
11.355 | 501.177 | 23.34222 | 0.4933552 | 5.96111 | 6.901163 | 92.35637 | 99.51103
11.39778 | 501.252375 | 23.43268 | 0.4933998 | 5.986079 | 6.941752 | 92.38519 | 99.4113
11.44194 | 501.945 | 23.05873 | 0.4926639 | 5.883413 | 6.789574 | 92.27324 | 98.83089
11.4875 | 501.548 | 23.05224 | 0.4927142 | 5.881567 | 6.787174 | 92.27028 | 98.79923
11.53306 | 501.548 | 23.83709 | 0.5353245 | 6.05598 | 7.067774 | 91.87832 | 99.62739
11.57556 | 501.637 | 23.14531 | 0.4923646 | 5.907652 | 6.830172 | 92.30682 | 98.60927
11.61778 | 502.0214 | 23.18717 | 0.4919321 | 5.919659 | 6.849412 | 92.32746 | 98.55946
11.66028 | 501.8554 | 23.19523 | 0.4988057 | 5.915014 | 6.836799 | 92.22295 | 99.14257
11.70417 | 501.3277 | 23.68237 | 0.5135506 | 6.034971 | 7.029032 | 92.15776 | 99.33376
11.75111 | 501.9242 | 23.4627 | 0.4991839 | 5.988595 | 6.946161 | 92.30578 | 99.55053
11.79389 | 501.7959 | 22.85579 | 0.4957232 | 5.824238 | 6.704899 | 92.15623 | 98.43931
11.83667 | 502.3161 | 23.21866 | 0.49824 | 5.922059 | 6.847435 | 92.23961 | 99.14903
11.87917 | 501.7932 | 23.27981 | 0.5002681 | 5.93694 | 6.870469 | 92.22849 | 99.2204
11.92167 | 501.4405 | 23.2433 | 0.499575 | 5.927537 | 6.855698 | 92.22707 | 99.20762
11.96694 | 501.68575 | 23.1904 | 0.4970297 | 5.915455 | 6.84675 | 92.24903 | 98.43674
12.00944 | 501.9478 | 23.96693 | 0.5406278 | 6.08658 | 7.113141 | 91.8423 | 100.0159
12.05222 | 502.0508 | 23.86668 | 0.5229684 | 6.076516 | 7.08288 | 92.07562 | 100.4133
12.095 | 501.6723 | 23.93673 | 0.5370006 | 6.081855 | 7.102805 | 91.88681 | 100.0862
12.1375 | 501.5549 | 23.16778 | 0.5011648 | 5.905065 | 6.824922 | 92.17692 | 98.95647
12.18028 | 501.6924625 | 23.23531 | 0.5044713 | 5.920433 | 6.849488 | 92.14819 | 99.00883
12.22278 | 501.9693 | 23.30276 | 0.5062518 | 5.937301 | 6.870986 | 92.14328 | 99.40071
12.265 | 501.8618 | 23.29826 | 0.5060332 | 5.936275 | 6.872668 | 92.14516 | 99.16363
12.3075 | 501.6085 | 23.34327 | 0.5068388 | 5.947918 | 6.892751 | 92.14783 | 99.05767
12.35028 | 502.0586125 | 23.2753 | 0.5061103 | 5.92985 | 6.865381 | 92.13621 | 98.97346
12.39278 | 501.9502 | 22.95701 | 0.5078566 | 5.840091 | 6.727028 | 91.99967 | 98.96786
12.43667 | 501.89735 | 23.57361 | 0.5266299 | 5.991817 | 6.967274 | 91.92093 | 99.27069
12.47917 | 501.5011 | 22.95444 | 0.5069311 | 5.840308 | 6.736243 | 92.01336 | 98.28636
12.52194 | 501.5688 | 21.3325 | 0.5201401 | 5.378608 | 6.041618 | 91.18219 | 99.64892
12.56556 | 502.053575 | 16.16162 | 0.3833665 | 4.085558 | 4.338294 | 91.4215 | 98.85771
12.60972 | 501.7353 | 12.40264 | 0.2854997 | 3.144012 | 3.248843 | 91.67521 | 98.87965
12.65361 | 502.1167 | 9.435447 | 0.1985099 | 2.410529 | 2.454189 | 92.39146 | 99.08516
12.69667 | 494.0683 | 7.040319 | 0.1372631 | 1.809488 | 1.826919 | 92.94912 | 99.20337
12.73917 | 471.8464 | 5.334988 | 0.08831683 | 1.386885 | 1.394354 | 94.01324 | 99.01994
12.78222 | 446.3997 | 4.100635 | 0.05615181 | 1.077734 | 1.081059 | 95.04784 | 100.0694
12.82639 | 422.9644 | 2.884982 | 0.03460928 | 0.7631305 | 0.7642832 | 95.66158 | 99.34544
12.86889 | 401.6042 | 2.108776 | 0.02112871 | 0.5619786 | 0.5624247 | 96.37653 | 99.86471
12.91167 | 381.1496 | 1.619531 | 0.01305439 | 0.4347697 | 0.434973 | 97.08493 | 99.32243
12.95389 | 362.0828 | 1.296255 | 0 | 0.3584335 | 0.3585402 | 100 | 99.61274
12.99806 | 343.3058 | 1.081264 | 0 | 0.2989852 | 0.299047 | 100 | 99.38149