## Constants
Variable | Units | Value
Experiment Date | YYYYMMDD | 20250421
Synthesis Batch | i.e. syn0044 | syn017
Weight Loading | wt Rh % | 0.3
Synthesis Method | NP or WI | WI
Support | rTiO2 or aTiO2 or Al2O3 | rTiO2
Catalyst Mass | mg | 6.8
Diluent | SiC or SiO2 | SiO2
Diluent Mass | mg | 500
LocationDailyReactionNumber | Location# (i.e. SLAC2) | SLAC1
Reactor Number | # | 1
Reactor Tube ID | mm | 7.04
bed length | mm | 10
Pretreatment Gas | i.e. O2 | O2
Pretreatment Balance Gas | i.e. Ar or He | He
Pretreatment Gas Concentration | % | 20
Pretreatment Temperature | C | 400
Pretreatment Ramp Rate | C/min | 10
Pretreatment Dwell Time | min | 30
Pretreatement Pressure | bar | 1
Pretreatment Total Flow | sccm | 32
Reaction Temperature | C | 500
Reaction Ramp Rate | C/min | 10
Reaction Pressure (absolute) | bar | 1
CO2 inlet flow, reaction | sccm | 8
H2 inlet flow, reaction | sccm | 24
CO inlet flow, reaction | sccm | 0
CH4 inlet flow, reaction | sccm | 0
H2O inlet flow, reaction | sccm | 0
Inert inlet flow, reaction | sccm | 0
Processing Script | Filename/Version | SSRL uGC, MS, LV correlation and analysis V2c.ipynb

## Data
Time on Stream (hr) | Temperature (°C) | CO2 Conversion (%) | CH4 Net Production Rate (mol/molRh/s) | CO Net Production Rate (mol/molRh/s) | CO Forward Production Rate (mol/molRh/s) | Selectivity to CO (%) | C Balance (%)
-0.4658333 | 28.3712 | 0 | 0 | 0 | 0 | 0 | 91.18391
-0.4227778 | 28.03320625 | 0 | 0 | 0 | 0 | 0 | 98.18313
-0.3788889 | 27.73802 | 0 | 0 | 0 | 0 | 0 | 99.5319
-0.3330556 | 27.50563 | 0 | 0 | 0 | 0 | 0 | 99.15539
-0.2888889 | 27.29207 | 0 | 0 | 0 | 0 | 0 | 100.3179
-0.2463889 | 27.10645 | 0 | 0 | 0 | 0 | 0 | 100.7843
-0.2036111 | 26.78696 | 0 | 0 | 0 | 0 | 0 | 100.0092
-0.1608333 | 26.8651 | 0 | 0 | 0 | 0 | 0 | 100.7018
-0.1183333 | 30.5734 | 0 | 0 | 0 | 0 | 0 | 100.5835
-0.07583333 | 53.60894 | 0 | 0 | 0 | 0 | 0 | 99.80423
-0.03333333 | 82.78505 | 0 | 0 | 0 | 0 | 0 | 99.96625
0.009444444 | 108.7822 | 0.06442925 | 0 | 0.01749004 | 0.01749006 | 100 | 100.4673
0.05333333 | 136.01615 | 0.6043608 | 0.03358814 | 0.1304724 | 0.1304804 | 79.52698 | 100.3778
0.09611111 | 162.0884 | 2.042547 | 0.1512481 | 0.4032244 | 0.4035029 | 72.72217 | 100.245
0.1386111 | 187.9688 | 2.774035 | 0.2612697 | 0.4917732 | 0.4923796 | 65.30481 | 99.89067
0.1811111 | 213.2381 | 4.520217 | 0.517126 | 0.7099376 | 0.7121821 | 57.85662 | 100.2226
0.2241667 | 238.9657 | 6.875466 | 0.9100479 | 0.9563747 | 0.9632327 | 51.24106 | 99.86958
0.2669444 | 264.7023 | 11.31635 | 1.620066 | 1.451886 | 1.481738 | 47.26265 | 99.45538
0.3111111 | 291.4352 | 15.71898 | 2.445507 | 1.821586 | 1.898344 | 42.68915 | 98.69204
0.3536111 | 315.673475 | 20.9231 | 3.418985 | 2.260826 | 2.452365 | 39.8046 | 97.97058
0.3977778 | 341.3866 | 27.92534 | 4.608349 | 2.972297 | 3.556474 | 39.20902 | 98.32993
0.4405556 | 366.74115 | 33.40664 | 5.506944 | 3.561664 | 4.926077 | 39.27465 | 97.71844
0.4833333 | 392.2946 | 39.36159 | 6.268986 | 4.416159 | 8.108055 | 41.32989 | 100.0248
0.5261111 | 417.9941625 | 38.68888 | 6.076692 | 4.42584 | 7.89033 | 42.14069 | 99.45282
0.5683333 | 443.1159 | 38.81017 | 5.991611 | 4.543845 | 8.115709 | 43.12908 | 100.5907
0.6136111 | 470.1142 | 37.56286 | 5.746702 | 4.450159 | 7.459211 | 43.64244 | 99.9795
0.6563889 | 494.9453 | 36.66907 | 5.564003 | 4.390227 | 7.045362 | 44.10414 | 99.89645
0.6994444 | 502.089 | 35.69956 | 5.375686 | 4.315362 | 6.651067 | 44.52937 | 99.48913
0.7436111 | 502.8415 | 36.36616 | 5.416031 | 4.455973 | 7.036767 | 45.13747 | 100.7119
0.7875 | 502.5988 | 35.39432 | 5.231702 | 4.376485 | 6.644851 | 45.54954 | 100.3421
0.83 | 501.8705 | 35.53403 | 5.202546 | 4.443564 | 6.787789 | 46.06587 | 100.697
0.8725 | 501.6035 | 34.05143 | 4.980376 | 4.263267 | 6.182683 | 46.12107 | 99.43
0.9166667 | 501.4856 | 34.39288 | 4.981311 | 4.355024 | 6.371761 | 46.64597 | 100.441
0.9636111 | 501.1717 | 33.74501 | 4.865543 | 4.294918 | 6.156052 | 46.88539 | 99.94257
1.006389 | 501.1232 | 33.27419 | 4.774017 | 4.258635 | 6.008115 | 47.14711 | 99.89284
1.05 | 500.9671 | 33.09061 | 4.723297 | 4.25952 | 5.976149 | 47.41853 | 99.91252
1.092778 | 500.9636 | 33.66491 | 4.75058 | 4.388139 | 6.270791 | 48.017 | 100.6824
1.136389 | 500.9567 | 32.32359 | 4.583617 | 4.190985 | 5.74459 | 47.76268 | 99.65697
1.179167 | 500.9134 | 32.91112 | 4.627018 | 4.307075 | 6.001045 | 48.20943 | 100.5487
1.223056 | 500.8926 | 32.56062 | 4.560108 | 4.278839 | 5.893354 | 48.40892 | 100.6254
1.265556 | 500.8769 | 33.19329 | 4.62468 | 4.38601 | 6.155022 | 48.67563 | 101.2923
1.308333 | 500.9186 | 30.54817 | 4.261828 | 4.030817 | 5.320813 | 48.60713 | 96.81284
1.352222 | 501.0642 | 31.22454 | 4.345945 | 4.130306 | 5.488954 | 48.72799 | 99.64373
1.395278 | 500.8596 | 31.21614 | 4.325266 | 4.148707 | 5.504103 | 48.95823 | 100.0975
1.437778 | 500.8614 | 32.17095 | 4.423756 | 4.309409 | 5.840352 | 49.34533 | 101.9095
1.480278 | 500.903 | 31.22717 | 4.285012 | 4.191956 | 5.572292 | 49.45112 | 100.0791
1.524444 | 500.9065 | 31.1738 | 4.269524 | 4.192953 | 5.551284 | 49.54759 | 100.6597
1.568611 | 500.8388 | 32.01496 | 4.34603 | 4.344791 | 5.882969 | 49.99287 | 101.5402
1.610833 | 500.903 | 30.26306 | 4.1241 | 4.091148 | 5.305801 | 49.79945 | 99.70461
1.653333 | 500.7573 | 30.75578 | 4.155619 | 4.193383 | 5.508495 | 50.22616 | 100.1818
1.695833 | 500.9324 | 30.43375 | 4.129812 | 4.131771 | 5.350019 | 50.01186 | 101.312
1.74 | 500.8649 | 29.71409 | 4.019136 | 4.047087 | 5.182432 | 50.17326 | 99.48763
1.7825 | 500.8648 | 30.28857 | 4.076734 | 4.14544 | 5.372792 | 50.41781 | 100.4159
1.825 | 500.7053 | 31.35601 | 4.197606 | 4.314336 | 5.723525 | 50.68568 | 102.0904
1.8675 | 500.8042 | 29.2748 | 3.959975 | 3.986997 | 5.042216 | 50.17001 | 99.82697
1.914167 | 500.688 | 29.70533 | 3.974394 | 4.089452 | 5.221956 | 50.71341 | 100.4897
1.9625 | 500.8111 | 29.4092 | 3.926616 | 4.056843 | 5.149097 | 50.8156 | 100.1788
2.005 | 501.0037 | 28.58289 | 3.812276 | 3.94687 | 4.94429 | 50.86732 | 98.28131
2.047778 | 500.792 | 30.06295 | 3.999139 | 4.161787 | 5.384291 | 50.99651 | 99.76138
2.09 | 500.903 | 29.41166 | 3.889681 | 4.094445 | 5.196161 | 51.28232 | 100.5263
2.1325 | 500.655 | 28.59091 | 3.821659 | 3.939664 | 4.903522 | 50.76021 | 100.0972
2.175278 | 500.78205 | 28.88562 | 3.822664 | 4.018661 | 5.031795 | 51.24978 | 100.6873
2.218056 | 500.6342 | 28.47916 | 3.76531 | 3.965676 | 4.927936 | 51.29586 | 100.164
2.260833 | 500.8274 | 28.50386 | 3.758108 | 3.979585 | 4.949095 | 51.43116 | 100.1885
2.304722 | 500.7820625 | 28.47608 | 3.748859 | 3.981294 | 4.939041 | 51.50343 | 100.7781
2.3475 | 500.5857 | 28.11367 | 3.703924 | 3.927848 | 4.846005 | 51.46706 | 99.93948
2.392778 | 500.7955 | 28.06737 | 3.701771 | 3.917433 | 4.816082 | 51.41525 | 100.6893
2.435556 | 500.6585 | 27.86358 | 3.674376 | 3.889507 | 4.764243 | 51.4221 | 100.447
2.478056 | 500.688 | 28.05311 | 3.662809 | 3.952524 | 4.869914 | 51.90219 | 100.2174
2.520556 | 500.7283125 | 27.67637 | 3.611487 | 3.901574 | 4.773612 | 51.93056 | 99.83831
2.563333 | 500.7296 | 28.48443 | 3.693018 | 4.039401 | 5.020349 | 52.23981 | 100.7546
2.605556 | 500.590575 | 28.38258 | 3.674324 | 4.030448 | 4.994039 | 52.31106 | 101.0134
2.652222 | 500.6134 | 28.53423 | 3.686512 | 4.059425 | 5.041176 | 52.40715 | 101.4421
2.695 | 500.641 | 27.71778 | 3.586614 | 3.937688 | 4.810397 | 52.33293 | 100.889
2.741944 | 500.5839 | 28.29136 | 3.645799 | 4.034208 | 4.980486 | 52.5287 | 101.6442
2.787222 | 500.6779125 | 26.97611 | 3.500553 | 3.822414 | 4.60912 | 52.19762 | 99.98904
2.834444 | 500.6776 | 27.49801 | 3.538249 | 3.926395 | 4.781099 | 52.5999 | 100.5858
2.877222 | 500.8340875 | 27.21154 | 3.493714 | 3.893166 | 4.71718 | 52.7038 | 100.3066
2.920278 | 500.6897 | 26.98186 | 3.461049 | 3.863481 | 4.660883 | 52.74715 | 100.2142
2.962778 | 500.6947125 | 27.96644 | 3.564101 | 4.027704 | 4.937227 | 53.05331 | 101.9729
3.005278 | 500.6481 | 27.08719 | 3.464732 | 3.888391 | 4.693602 | 52.88081 | 100.8551
3.047778 | 500.6141 | 26.93242 | 3.43807 | 3.873039 | 4.661493 | 52.97472 | 100.8426
3.091944 | 500.6481 | 25.51451 | 3.252712 | 3.673488 | 4.352777 | 53.03757 | 96.41669
3.134444 | 500.6124 | 27.70871 | 3.512388 | 4.009453 | 4.886326 | 53.30415 | 102.2445
3.1775 | 500.636 | 26.20236 | 3.346528 | 3.766398 | 4.478456 | 52.95146 | 100.0555
3.223056 | 500.7001 | 26.11353 | 3.331852 | 3.756958 | 4.459775 | 52.99843 | 100.0847
3.265278 | 500.4595625 | 27.15003 | 3.42724 | 3.942942 | 4.767596 | 53.49857 | 101.0897
3.309444 | 500.6932 | 29.23101 | 3.712909 | 4.222178 | 5.202888 | 53.20897 | 101.3983
3.351667 | 500.6947 | 27.28377 | 3.444839 | 3.961648 | 4.793758 | 53.4889 | 101.7864
3.394167 | 500.6793 | 25.80543 | 3.280405 | 3.724768 | 4.395272 | 53.17168 | 100.3076
3.436667 | 500.6426 | 26.47403 | 3.333032 | 3.85364 | 4.596194 | 53.62204 | 101.3066
3.480556 | 500.6152 | 26.06958 | 3.273018 | 3.803863 | 4.512659 | 53.75056 | 100.4848
3.523056 | 500.735 | 26.03235 | 3.266315 | 3.800458 | 4.504557 | 53.77926 | 100.5864
3.565833 | 500.7955 | 26.12491 | 3.272724 | 3.819177 | 4.535501 | 53.85265 | 100.5509
3.608333 | 500.6225 | 25.48714 | 3.188973 | 3.729799 | 4.381924 | 53.90839 | 100.2197
3.650833 | 500.4921 | 25.85046 | 3.21906 | 3.798338 | 4.511786 | 54.12744 | 98.60018
3.693333 | 500.6863 | 25.18044 | 3.156487 | 3.679027 | 4.302135 | 53.82224 | 99.84857
3.736389 | 500.5787 | 26.46182 | 3.273311 | 3.910048 | 4.666057 | 54.43203 | 101.5051
3.778889 | 500.499825 | 26.44096 | 3.270559 | 3.907136 | 4.656995 | 54.4344 | 101.8194
3.821667 | 500.6065 | 26.44096 | 3.270559 | 3.907136 | 4.656995 | 54.4344 | 101.8194
3.864444 | 500.688 | 27.13515 | 3.360652 | 4.005489 | 4.801431 | 54.37704 | 104.7489
3.907222 | 500.5805 | 26.39075 | 3.266651 | 3.897414 | 4.638679 | 54.40226 | 101.9974
3.95 | 500.3898 | 25.50858 | 3.148598 | 3.775992 | 4.437545 | 54.53019 | 100.6436
3.9925 | 500.6107 | 24.41372 | 3.031137 | 3.59624 | 4.162414 | 54.2634 | 98.87047
4.035 | 500.688 | 25.12237 | 3.086353 | 3.733398 | 4.360364 | 54.74391 | 100.5289
4.0775 | 500.6611 | 25.23687 | 3.096107 | 3.754726 | 4.392246 | 54.80685 | 100.7435
4.12 | 500.5233 | 25.09402 | 3.074719 | 3.737334 | 4.365741 | 54.86354 | 100.3036
4.1625 | 500.6997 | 25.06265 | 3.067455 | 3.736083 | 4.361705 | 54.91383 | 100.3566
4.205278 | 500.4938 | 24.9425 | 3.052375 | 3.718548 | 4.332091 | 54.91936 | 100.3831
4.2475 | 500.6342 | 24.4241 | 2.99872 | 3.631477 | 4.193764 | 54.77178 | 100.3574
4.29 | 500.3845 | 24.97309 | 3.060547 | 3.71868 | 4.313208 | 54.85404 | 102.6589
4.3325 | 500.473 | 24.36187 | 2.978193 | 3.635111 | 4.193722 | 54.96664 | 100.4825
4.375278 | 500.6048 | 24.23896 | 2.961517 | 3.618421 | 4.168051 | 54.99172 | 100.2811
4.419167 | 500.543525 | 24.71033 | 2.999565 | 3.708332 | 4.297912 | 55.28308 | 101.2092
4.461667 | 500.6707 | 24.12795 | 2.934808 | 3.614994 | 4.157563 | 55.19242 | 100.3084
4.504167 | 500.5805 | 25.36039 | 3.072597 | 3.811767 | 4.462282 | 55.36847 | 101.7142
4.547222 | 500.4886 | 24.39057 | 2.947435 | 3.673658 | 4.240327 | 55.48417 | 100.7856
4.589722 | 500.7955 | 25.15808 | 3.029424 | 3.80002 | 4.436743 | 55.64172 | 101.503
4.632778 | 500.6392 | 25.08243 | 3.015536 | 3.793371 | 4.42468 | 55.7119 | 101.3983
4.676944 | 500.4556 | 24.04418 | 2.891259 | 3.635803 | 4.176057 | 55.70351 | 100.6157
4.719444 | 500.6292 | 23.93056 | 2.874284 | 3.621937 | 4.152673 | 55.75452 | 100.6565
4.763889 | 500.5469 | 24.22651 | 2.906801 | 3.669758 | 4.225669 | 55.80057 | 100.8648
4.806667 | 500.6307 | 23.83306 | 2.848057 | 3.621694 | 4.153999 | 55.97887 | 99.80131
4.849167 | 500.7382 | 24.149 | 2.887813 | 3.667706 | 4.22032 | 55.94837 | 100.6888
4.891667 | 500.5805 | 23.65497 | 2.834204 | 3.587203 | 4.093693 | 55.86319 | 100.9619
4.936944 | 500.6307 | 23.70746 | 2.82477 | 3.610886 | 4.128948 | 56.1075 | 100.4655
4.979444 | 500.6442875 | 23.67633 | 2.816256 | 3.610951 | 4.126293 | 56.18227 | 100.6106
5.022222 | 500.5111 | 23.87386 | 2.831736 | 3.649091 | 4.181378 | 56.30595 | 100.8366
5.065 | 500.6443 | 23.28953 | 2.760611 | 3.561593 | 4.050902 | 56.33468 | 100.0718
5.107778 | 500.5493 | 26.66244 | 3.156249 | 4.081571 | 4.759672 | 56.39227 | 104.8105
5.150556 | 500.6812625 | 22.70858 | 2.682347 | 3.482151 | 3.945584 | 56.48718 | 97.46424
5.193333 | 500.7937 | 23.45921 | 2.769098 | 3.599167 | 4.102346 | 56.51724 | 100.4122
5.235833 | 500.714825 | 23.84233 | 2.8088 | 3.663469 | 4.193607 | 56.60254 | 101.2951
5.284167 | 500.6845 | 23.09329 | 2.731539 | 3.537395 | 4.006173 | 56.42738 | 100.9376
5.328056 | 500.5972 | 23.10279 | 2.720805 | 3.550707 | 4.022768 | 56.61644 | 100.9131
5.373611 | 500.6476375 | 22.95188 | 2.709296 | 3.521251 | 3.979853 | 56.51592 | 100.9872
5.419167 | 500.4831 | 22.86213 | 2.681339 | 3.524843 | 3.984056 | 56.79568 | 100.3734
5.462778 | 500.5874 | 23.10022 | 2.696558 | 3.574255 | 4.052387 | 56.99827 | 100.7001
5.505278 | 500.6273 | 24.92223 | 2.901397 | 3.864022 | 4.445674 | 57.11431 | 100.848
5.548333 | 500.6342 | 22.42776 | 2.633102 | 3.455167 | 3.88562 | 56.75122 | 99.70045
5.590833 | 500.5704125 | 22.57054 | 2.634877 | 3.492149 | 3.932769 | 56.99583 | 100.2038
5.633611 | 500.5579 | 22.85442 | 2.652176 | 3.551912 | 4.012379 | 57.25116 | 100.922
5.676389 | 500.688 | 22.44773 | 2.621165 | 3.472524 | 3.902865 | 56.98559 | 100.3803
5.719444 | 500.7887625 | 23.05736 | 2.667037 | 3.592142 | 4.074017 | 57.38999 | 100.3802
5.762222 | 500.6082 | 22.4315 | 2.596416 | 3.492867 | 3.926223 | 57.36089 | 100.3881
5.806389 | 500.6275 | 22.88 | 2.635996 | 3.575037 | 4.043964 | 57.55946 | 100.5164
5.848889 | 500.6654 | 22.1417 | 2.551131 | 3.459482 | 3.879888 | 57.55623 | 99.42435
5.891944 | 500.5452 | 22.51668 | 2.585544 | 3.526861 | 3.968571 | 57.70005 | 100.6754
5.934444 | 500.5597 | 22.8982 | 2.630999 | 3.584976 | 4.051775 | 57.67359 | 101.2442
5.978333 | 500.7182 | 22.11607 | 2.54609 | 3.457567 | 3.87151 | 57.59102 | 100.2575
6.022222 | 500.714825 | 22.16771 | 2.539287 | 3.478387 | 3.896629 | 57.80285 | 100.5351
6.064722 | 500.7521 | 22.24933 | 2.541252 | 3.498577 | 3.926665 | 57.9251 | 100.1033
6.107778 | 500.6947 | 22.78745 | 2.592826 | 3.593084 | 4.056402 | 58.08497 | 101.2117
6.151667 | 500.7886 | 22.03108 | 2.514037 | 3.466548 | 3.876974 | 57.96336 | 100.51
6.193889 | 500.7886 | 22.1789 | 2.517704 | 3.503009 | 3.923442 | 58.18263 | 100.9867
6.238056 | 500.6342 | 22.00523 | 2.499636 | 3.473931 | 3.882593 | 58.15505 | 100.8474
6.280556 | 500.8822 | 22.01002 | 2.489884 | 3.484983 | 3.897869 | 58.32737 | 100.4913
6.323056 | 500.6578 | 22.28197 | 2.513347 | 3.535344 | 3.967837 | 58.44808 | 100.708
6.365833 | 500.7296 | 21.60029 | 2.450794 | 3.412848 | 3.799706 | 58.20356 | 99.87923
6.41 | 500.747 | 21.85475 | 2.460233 | 3.472484 | 3.8745 | 58.53109 | 100.8576
6.4525 | 500.869375 | 22.48741 | 2.525863 | 3.578598 | 4.022426 | 58.62267 | 101.6441
6.495 | 500.7729 | 21.5895 | 2.433468 | 3.427246 | 3.813282 | 58.4783 | 100.3913
6.541944 | 500.7131875 | 21.70958 | 2.430882 | 3.462427 | 3.861254 | 58.75183 | 100.0472
6.586389 | 500.8457 | 21.68324 | 2.424203 | 3.461956 | 3.854731 | 58.81519 | 100.9194
6.630833 | 500.661075 | 21.38049 | 2.402532 | 3.401443 | 3.776024 | 58.60541 | 100.177
6.673611 | 500.5805 | 22.31072 | 2.493644 | 3.562852 | 3.998303 | 58.82695 | 101.243
6.716111 | 500.5603 | 21.37412 | 2.37637 | 3.425876 | 3.809417 | 59.04397 | 99.21102
6.758611 | 500.6238 | 21.58005 | 2.39391 | 3.464237 | 3.855684 | 59.13537 | 100.4612
6.801111 | 500.7249 | 22.15181 | 2.464193 | 3.549163 | 3.97707 | 59.02134 | 100.9141
6.844722 | 500.7921 | 21.13691 | 2.347847 | 3.390004 | 3.755524 | 59.08143 | 99.73547
6.890278 | 500.8978 | 21.48557 | 2.373292 | 3.459208 | 3.845151 | 59.30918 | 100.6095
6.934167 | 500.8492 | 21.22066 | 2.347602 | 3.412984 | 3.781587 | 59.24717 | 100.4798
6.978056 | 501.0055 | 21.21579 | 2.333859 | 3.425407 | 3.795341 | 59.47645 | 100.5684
7.022222 | 500.8891 | 21.53096 | 2.364008 | 3.480813 | 3.870912 | 59.5538 | 100.8399
7.066389 | 500.9567 | 20.91246 | 2.307219 | 3.369703 | 3.721576 | 59.35793 | 100.1155
7.108889 | 500.7905 | 21.05554 | 2.305506 | 3.410257 | 3.77153 | 59.66408 | 100.5812
7.151389 | 500.8215 | 21.40797 | 2.339898 | 3.471535 | 3.856611 | 59.73629 | 100.5598
7.194167 | 500.8576 | 20.95706 | 2.283761 | 3.405268 | 3.763804 | 59.85675 | 100.2199
7.239722 | 500.5077 | 20.8595 | 2.271582 | 3.390965 | 3.743042 | 59.8841 | 100.3337
7.281944 | 500.74175 | 21.26358 | 2.311984 | 3.460252 | 3.836627 | 59.94647 | 100.7602
7.325278 | 500.7122 | 21.78054 | 2.377736 | 3.534836 | 3.940341 | 59.78508 | 101.56
7.367778 | 500.8794625 | 20.7008 | 2.245118 | 3.374346 | 3.718977 | 60.04747 | 100.1298
7.410278 | 500.7643 | 20.41709 | 2.238312 | 3.304138 | 3.629513 | 59.61512 | 99.84573
7.454167 | 500.8425 | 21.16091 | 2.282421 | 3.461945 | 3.836833 | 60.26679 | 100.3145
7.499444 | 500.9433125 | 20.8655 | 2.245918 | 3.418256 | 3.773015 | 60.34871 | 100.6801
7.541944 | 500.9567 | 21.11285 | 2.26633 | 3.464991 | 3.83456 | 60.45711 | 101.0658
7.584444 | 500.9735 | 20.45937 | 2.208039 | 3.345886 | 3.676705 | 60.24363 | 100.3113
7.63 | 501.0105 | 20.24457 | 2.194559 | 3.301056 | 3.618995 | 60.06709 | 100.0714
7.673611 | 500.8492 | 20.30952 | 2.199517 | 3.31373 | 3.633223 | 60.10487 | 100.6392
7.717778 | 500.903 | 21.2251 | 2.263117 | 3.498674 | 3.87655 | 60.72199 | 101.3416
7.761667 | 500.9862 | 20.42111 | 2.176847 | 3.366691 | 3.69779 | 60.73181 | 100.6092
7.804444 | 500.9886 | 21.07367 | 2.244122 | 3.476563 | 3.845102 | 60.7718 | 101.3179
7.846944 | 501.1213 | 20.19489 | 2.151632 | 3.330499 | 3.650352 | 60.75191 | 100.1889
7.889444 | 500.8839 | 20.19949 | 2.142993 | 3.340385 | 3.662154 | 60.91837 | 100.105
7.931944 | 500.8929125 | 20.40316 | 2.155579 | 3.383088 | 3.717867 | 61.08127 | 100.1784
7.974722 | 501.0607 | 20.11124 | 2.145335 | 3.314087 | 3.627347 | 60.704 | 100.5193
8.017222 | 500.9498 | 20.09094 | 2.126131 | 3.327781 | 3.643292 | 61.0164 | 100.273
8.061111 | 501.1012 | 20.63462 | 2.166824 | 3.434675 | 3.781904 | 61.31707 | 100.9439
8.109167 | 500.7764 | 20.74952 | 2.181244 | 3.451447 | 3.804618 | 61.27528 | 101.1245
8.151389 | 500.9819 | 20.83123 | 2.184516 | 3.470357 | 3.830193 | 61.36931 | 100.9801
8.195278 | 501.118 | 20.31852 | 2.119628 | 3.396063 | 3.723153 | 61.57095 | 101.6169
8.239722 | 500.8459 | 19.60247 | 2.071087 | 3.250225 | 3.541138 | 61.0794 | 99.76926
8.2825 | 501.1925 | 19.88606 | 2.08176 | 3.316534 | 3.621868 | 61.43671 | 100.6729
8.325556 | 500.8895125 | 19.87825 | 2.069529 | 3.326647 | 3.633469 | 61.64823 | 100.5768
8.367778 | 501.0676 | 20.09659 | 2.08084 | 3.374606 | 3.694552 | 61.85757 | 100.7828
8.410278 | 500.9394 | 19.65695 | 2.057284 | 3.278815 | 3.572189 | 61.44591 | 100.5338
8.454167 | 501.033975 | 19.64005 | 2.039646 | 3.291865 | 3.587993 | 61.74357 | 100.1304
8.501111 | 500.9758 | 19.68595 | 2.029838 | 3.314135 | 3.614262 | 62.01631 | 100.2357
8.544167 | 500.8392 | 19.99411 | 2.057839 | 3.369786 | 3.685585 | 62.08583 | 100.7636
8.586667 | 500.9203 | 19.36269 | 2.010309 | 3.245911 | 3.528148 | 61.75372 | 99.89631
8.629167 | 501.0105 | 20.50901 | 2.110997 | 3.456405 | 3.801358 | 62.0829 | 101.097
8.673056 | 501.0676 | 19.59073 | 2.002537 | 3.315588 | 3.613022 | 62.34505 | 100.1678
8.715556 | 500.8492 | 19.29922 | 1.991297 | 3.247693 | 3.527688 | 61.99082 | 100.0214
8.758333 | 501.3027625 | 20.22197 | 2.060492 | 3.42899 | 3.76049 | 62.46472 | 100.878
8.801111 | 500.955 | 20.14311 | 2.050464 | 3.417611 | 3.746224 | 62.50117 | 100.5343
8.843611 | 501.2047 | 19.26602 | 1.970215 | 3.259763 | 3.540173 | 62.32842 | 100.0332
8.886389 | 501.1301 | 19.35064 | 1.966531 | 3.286418 | 3.571052 | 62.5633 | 100.5004
8.928611 | 501.0105 | 20.22598 | 2.044273 | 3.446296 | 3.762216 | 62.76756 | 105.0977
8.972778 | 500.8828 | 19.63934 | 1.982824 | 3.348496 | 3.649636 | 62.80801 | 100.7037
9.016667 | 500.9238 | 19.03383 | 1.941291 | 3.225655 | 3.494855 | 62.42867 | 99.9963
9.066111 | 500.8123 | 19.09273 | 1.926923 | 3.256014 | 3.530611 | 62.8218 | 100.0181
9.110278 | 501.0642 | 19.16229 | 1.918462 | 3.283357 | 3.563564 | 63.1194 | 99.99073
9.154167 | 501.0105 | 19.24704 | 1.926626 | 3.298199 | 3.582389 | 63.12554 | 100.1326
9.196944 | 501.1474 | 18.81598 | 1.896803 | 3.211006 | 3.473421 | 62.86465 | 99.56871
9.239722 | 500.9803 | 18.95711 | 1.91304 | 3.233081 | 3.497986 | 62.82559 | 100.8027
9.283333 | 501.1596 | 18.92197 | 1.897232 | 3.239349 | 3.505314 | 63.0643 | 100.4111
9.326111 | 501.1465125 | 18.96962 | 1.88827 | 3.261247 | 3.531671 | 63.33112 | 100.2933
9.37 | 500.9932 | 19.12571 | 1.892695 | 3.299193 | 3.576089 | 63.54516 | 101.089
9.4125 | 501.1247125 | 19.15591 | 1.896046 | 3.304041 | 3.585029 | 63.53818 | 100.3996
9.456667 | 501.1079125 | 18.7687 | 1.868005 | 3.22697 | 3.487359 | 63.33633 | 100.28
9.503333 | 500.9342 | 18.78688 | 1.856392 | 3.243518 | 3.506616 | 63.59951 | 100.2079
9.546111 | 501.11795 | 18.50013 | 1.816333 | 3.205735 | 3.462702 | 63.83297 | 98.25844
9.590278 | 501.0105 | 18.55755 | 1.840746 | 3.196911 | 3.447517 | 63.46028 | 100.335
9.632778 | 501.0659 | 18.46697 | 1.830758 | 3.182309 | 3.429736 | 63.48028 | 100.0162
9.675556 | 501.0018 | 19.00016 | 1.8559 | 3.301906 | 3.577577 | 64.01764 | 100.4378
9.718056 | 501.1264 | 18.41369 | 1.817407 | 3.181197 | 3.427015 | 63.64171 | 100.0072
9.761111 | 501.0541 | 18.371 | 1.803491 | 3.183523 | 3.429496 | 63.83625 | 99.665
9.805 | 500.9082 | 18.53164 | 1.804036 | 3.226585 | 3.480698 | 64.1389 | 100.0549
9.847778 | 501.2255 | 18.46038 | 1.786444 | 3.224833 | 3.478071 | 64.35153 | 99.63515
9.890556 | 500.9433125 | 18.79552 | 1.825062 | 3.277193 | 3.544191 | 64.23029 | 100.2817
9.933333 | 500.9862 | 18.33565 | 1.786588 | 3.190831 | 3.434611 | 64.10614 | 100.2808
9.975833 | 500.9433125 | 18.38635 | 1.781589 | 3.209591 | 3.45659 | 64.30525 | 100.3645
10.01833 | 500.9585 | 18.39279 | 1.772137 | 3.220793 | 3.469234 | 64.50707 | 100.3547
10.0625 | 500.9082 | 18.28718 | 1.767413 | 3.196847 | 3.439577 | 64.39725 | 100.3851
10.10639 | 500.8962 | 18.2919 | 1.755211 | 3.210332 | 3.454982 | 64.65218 | 100.2812
10.15028 | 501.0105 | 18.35243 | 1.749799 | 3.232173 | 3.480347 | 64.87738 | 100.4598
10.19722 | 500.8089375 | 17.95171 | 1.7345 | 3.138694 | 3.367845 | 64.40733 | 99.7939
10.24111 | 501.2186 | 17.91337 | 1.723965 | 3.138821 | 3.367167 | 64.54779 | 99.72229
10.28333 | 501.0289375 | 18.09073 | 1.72398 | 3.186952 | 3.424257 | 64.89506 | 100.0232
10.32583 | 500.9231375 | 18.05178 | 1.714109 | 3.18625 | 3.422829 | 65.02074 | 99.8841
10.36833 | 501.0105 | 18.18343 | 1.716165 | 3.219932 | 3.462899 | 65.23235 | 100.1629
10.41083 | 501.0451 | 18.43384 | 1.73994 | 3.264133 | 3.516875 | 65.22952 | 100.8497
10.455 | 500.9467 | 17.98499 | 1.703206 | 3.179023 | 3.411845 | 65.11417 | 100.2612
10.49778 | 501.0105 | 17.92115 | 1.697367 | 3.167531 | 3.397629 | 65.10992 | 100.1943
10.54028 | 500.903 | 17.95542 | 1.693622 | 3.180579 | 3.412141 | 65.25334 | 100.4634
10.58278 | 500.7955 | 17.89498 | 1.680242 | 3.177552 | 3.408062 | 65.41141 | 100.1613
10.62528 | 501.0105 | 17.9669 | 1.676178 | 3.201139 | 3.435768 | 65.6332 | 100.2533
10.66778 | 501.0382 | 17.58205 | 1.658746 | 3.114099 | 3.331318 | 65.24618 | 99.67892
10.71167 | 500.903 | 18.17374 | 1.690667 | 3.2428 | 3.487654 | 65.73065 | 100.2445
10.75583 | 500.9134 | 17.97032 | 1.664738 | 3.213508 | 3.449262 | 65.87425 | 100.3323
10.8025 | 501.0105 | 18.04551 | 1.666348 | 3.232308 | 3.468245 | 65.98357 | 101.5905
10.845 | 501.1076 | 17.87743 | 1.648046 | 3.204983 | 3.437225 | 66.04089 | 100.3533
10.88889 | 500.8744 | 17.93692 | 1.651298 | 3.217882 | 3.453359 | 66.08674 | 100.265
10.93417 | 500.9844 | 18.0385 | 1.670888 | 3.225866 | 3.464637 | 65.87764 | 100.3883
10.97694 | 500.9654 | 17.60158 | 1.627697 | 3.150451 | 3.369361 | 65.93456 | 100.5211
11.02111 | 500.9231 | 17.64018 | 1.623103 | 3.165522 | 3.38624 | 66.10503 | 100.7599
11.06639 | 501.0365 | 16.88291 | 1.547475 | 3.035582 | 3.236425 | 66.23488 | 96.45199
11.10917 | 501.0323 | 17.61628 | 1.605102 | 3.177034 | 3.398724 | 66.43546 | 100.5908
11.15167 | 501.118 | 17.84828 | 1.622512 | 3.222605 | 3.454895 | 66.51243 | 100.6603
11.19417 | 501.033 | 17.78747 | 1.633196 | 3.195414 | 3.416712 | 66.17669 | 102.9685
11.23694 | 500.9869 | 17.28124 | 1.580926 | 3.110262 | 3.318558 | 66.3001 | 99.98619
11.27944 | 501.1093 | 17.32891 | 1.575126 | 3.129 | 3.339849 | 66.51607 | 100.1412
11.3225 | 501.0677 | 17.58878 | 1.582354 | 3.192318 | 3.414922 | 66.85942 | 100.5337
11.36639 | 500.9617 | 17.38794 | 1.566586 | 3.153566 | 3.36691 | 66.81069 | 100.6306
11.40889 | 501.0172 | 17.43646 | 1.564981 | 3.168343 | 3.384026 | 66.93695 | 100.7452
11.45306 | 501.0382 | 17.16005 | 1.555022 | 3.103267 | 3.307342 | 66.61818 | 100.1868
11.49694 | 501.1314375 | 17.55663 | 1.568608 | 3.197336 | 3.418912 | 67.08714 | 100.7613
11.53944 | 500.7535 | 17.65275 | 1.572563 | 3.219476 | 3.445583 | 67.18385 | 100.8319
11.58194 | 500.9534 | 17.12561 | 1.537241 | 3.111698 | 3.316068 | 66.93351 | 100.0405
11.62472 | 501.0642 | 17.10493 | 1.529087 | 3.114238 | 3.31802 | 67.06913 | 100.1558
11.66722 | 501.1007 | 17.27085 | 1.526745 | 3.161621 | 3.37428 | 67.43546 | 100.0483
11.71 | 501.0172 | 17.08409 | 1.513685 | 3.123983 | 3.328092 | 67.36107 | 100.1697
11.75278 | 501.0642 | 17.23991 | 1.521642 | 3.158326 | 3.367525 | 67.48606 | 100.9205
11.79833 | 501.0995 | 17.16639 | 1.505809 | 3.1542 | 3.362842 | 67.68657 | 100.2835
11.84222 | 501.1381 | 17.16194 | 1.506362 | 3.152439 | 3.361482 | 67.66631 | 100.0317
11.8875 | 500.8908 | 17.30458 | 1.518227 | 3.179297 | 3.393832 | 67.68028 | 100.2843
11.93222 | 501.0625 | 16.53205 | 1.465665 | 3.022144 | 3.207394 | 67.34119 | 98.79994
11.97611 | 501.0105 | 17.27722 | 1.508448 | 3.181647 | 3.395305 | 67.83758 | 100.4223
12.01889 | 501.0172125 | 17.76192 | 1.543551 | 3.278123 | 3.506503 | 67.98724 | 103.0361
12.06167 | 501.0937 | 16.6143 | 1.459657 | 3.050483 | 3.238076 | 67.63611 | 99.6329
12.10556 | 501.1045625 | 16.64641 | 1.456077 | 3.062779 | 3.251907 | 67.77776 | 99.74542
12.14833 | 501.198625 | 16.56461 | 1.444003 | 3.052646 | 3.23994 | 67.88713 | 99.34705
12.19111 | 501.0035 | 16.80506 | 1.460759 | 3.101164 | 3.295056 | 67.97931 | 100.6977
12.23389 | 500.8862 | 16.68776 | 1.435498 | 3.094583 | 3.28801 | 68.31187 | 99.5073
12.27694 | 500.9793 | 16.84229 | 1.441423 | 3.130605 | 3.327799 | 68.47301 | 100.7566
12.31944 | 500.9758 | 16.90263 | 1.443743 | 3.144666 | 3.344412 | 68.53499 | 100.819
12.36194 | 500.9349 | 16.93873 | 1.445681 | 3.152528 | 3.354917 | 68.55991 | 100.4075
12.40444 | 500.851 | 17.20136 | 1.467878 | 3.201624 | 3.413037 | 68.56457 | 101.1941
12.4475 | 501.044 | 16.47879 | 1.416554 | 3.056799 | 3.240454 | 68.33351 | 100.1858
12.49 | 501.0608 | 16.58562 | 1.422062 | 3.080291 | 3.26796 | 68.41514 | 100.3725
12.53306 | 500.7568 | 13.7979 | 1.20972 | 2.535875 | 2.634383 | 67.70287 | 100.7356
12.57583 | 501.0244 | 10.21227 | 0.9153031 | 1.856933 | 1.893107 | 66.98323 | 100.6529
12.61833 | 501.0491 | 6.995175 | 0.6598685 | 1.23905 | 1.249553 | 65.25031 | 100.1824
12.66139 | 501.1492 | 4.873832 | 0.4631121 | 0.8599443 | 0.8633404 | 64.9968 | 99.90359
12.70389 | 492.921 | 3.448615 | 0.3257842 | 0.6103811 | 0.6115517 | 65.20014 | 100.4003
12.74833 | 470.8737 | 2.430027 | 0.2221557 | 0.4375023 | 0.4379111 | 66.3226 | 101.2656
12.79333 | 447.7799 | 1.677973 | 0.1472298 | 0.3082747 | 0.3084141 | 67.67763 | 99.48564
12.84611 | 422.4148 | 0.9825937 | 0.1019586 | 0.1647775 | 0.1647992 | 61.77549 | 100.4681
12.89194 | 402.1768 | 0.3870738 | 0.06133876 | 0.04373678 | 0.04373753 | 41.62413 | 100.1373
12.93472 | 383.7475 | 0.2693661 | 0.04150096 | 0.0316215 | 0.03162177 | 43.24457 | 100.2734
12.97722 | 367.8243 | 0.1762149 | 0.02764984 | 0.02018567 | 0.02018575 | 42.19809 | 99.95094