## Constants
Variable | Units | Value
Experiment Date | YYYYMMDD | 20250312
Synthesis Batch | i.e. syn0043 | syn017
Weight Loading | wt Rh % | 0.3
Synthesis Method | NP or WI | WI
Support | rTiO2 or aTiO2 or Al2O3 | rTiO2
Catalyst Mass | mg | 6.67778
Diluent | SiC or SiO2 | SiO2
Diluent Mass | mg | 499.9422
LocationDailyReactionNumber | Location# (i.e. SLAC2) | Cargnello1
Reactor Number | # | 2
Reactor Tube ID | mm | 7
bed length | mm | 10
Pretreatment Gas | i.e. O2 | O2
Pretreatment Balance Gas | i.e. Ar or He | Ar
Pretreatment Gas Concentration | % | 20
Pretreatment Temperature | C | 400
Pretreatment Ramp Rate | C/min | 10
Pretreatment Dwell Time | min | 30
Pretreatement Pressure | bar | 1
Pretreatment Total Flow | sccm | 32
Reaction Temperature | C | 500
Reaction Ramp Rate | C/min | 10
Reaction Pressure (absolute) | bar | 1
CO2 inlet flow, reaction | sccm | 8
H2 inlet flow, reaction | sccm | 24
CO inlet flow, reaction | sccm | 0
CH4 inlet flow, reaction | sccm | 0
H2O inlet flow, reaction | sccm | 0
Inert inlet flow, reaction | sccm | 0
Processing Script | Filename/Version | Cargnello GC Data Workup v3.ipynb

## Data
Time on Stream (hr) | Temperature(°C) | CO2 Conversion (%) | CH4 Net Production Rate (mol/molRh/s) | CO Net Production Rate (mol/molRh/s) | CO Forward Production Rate (mol/molRh/s) | Selectivity to CO (%) | C Balance (%)
-0.2381299 | 36.6 | 0 | 0 | 0 | 0 | 0 | 99.02715
-0.07118548 | 58.1 | 0 | 0 | 0 | 0 | 0 | 98.68235
0.09548119 | 156.1 | 0.1002806 | 0 | 0.02226187 | 0.0222619 | 100 | 98.90217
0.2621479 | 253.5 | 1.900693 | 0.05292894 | 0.3712733 | 0.3714725 | 87.52271 | 99.43105
0.4288145 | 350.3 | 9.990664 | 1.098336 | 1.180869 | 1.197334 | 51.81056 | 101.6366
0.5954812 | 446.3 | 32.15901 | 5.185297 | 2.609929 | 3.231884 | 33.48112 | 107.9909
0.7621479 | 482.8 | 40.67227 | 6.885137 | 3.269212 | 5.500712 | 32.19519 | 111.2282
0.7621479 | 482.8 | 40.67227 | 6.885137 | 3.269212 | 5.500712 | 32.19519 | 111.2282
0.9290923 | 494.8 | 42.27694 | 7.050544 | 3.530909 | 6.711492 | 33.36885 | 111.5072
1.095759 | 499.4 | 42.70882 | 7.032098 | 3.640753 | 7.216779 | 34.11228 | 111.333
1.262426 | 501 | 42.34225 | 6.929508 | 3.654992 | 7.09356 | 34.53155 | 111.3672
1.429092 | 502.9 | 42.42269 | 6.900818 | 3.686271 | 7.211003 | 34.81855 | 111.1833
1.595759 | 502.4 | 41.49792 | 6.689632 | 3.697582 | 6.869493 | 35.59743 | 111.5151
1.762426 | 501.6 | 41.01957 | 6.568996 | 3.620828 | 6.447781 | 35.53376 | 110.6717
1.929092 | 501.3 | 40.46513 | 6.471255 | 3.615931 | 6.274118 | 35.84678 | 111.0581
2.096037 | 501.1 | 40.03585 | 6.381856 | 3.584918 | 6.066799 | 35.96869 | 110.909
2.262703 | 501.2 | 40.24259 | 6.410414 | 3.546277 | 6.007336 | 35.61702 | 110.2275
2.42937 | 500.9 | 39.29051 | 6.221023 | 3.538275 | 5.756797 | 36.25542 | 110.6603
2.596037 | 499.9 | 38.99784 | 6.167771 | 3.509931 | 5.623058 | 36.26823 | 110.5587
2.762703 | 500.1 | 38.7735 | 6.10782 | 3.503212 | 5.554919 | 36.4499 | 110.4323
2.929648 | 499.9 | 38.54461 | 6.05191 | 3.490957 | 5.476468 | 36.58185 | 110.3002
3.096315 | 500.6 | 38.50125 | 6.012284 | 3.506572 | 5.495598 | 36.83817 | 110.1466
3.262981 | 500.4 | 38.15169 | 5.945631 | 3.493156 | 5.398682 | 37.00853 | 110.2208
3.429648 | 500.4 | 37.92624 | 5.895643 | 3.483541 | 5.334262 | 37.1412 | 110.1758
3.596315 | 500.4 | 37.79142 | 5.839809 | 3.479319 | 5.292845 | 37.33524 | 109.8609
3.762981 | 500.5 | 37.62066 | 5.790917 | 3.476626 | 5.253551 | 37.514 | 109.7487
3.929648 | 500.4 | 37.47792 | 5.74427 | 3.476149 | 5.223785 | 37.70055 | 109.6065
4.096592 | 500.4 | 37.21098 | 5.695998 | 3.473108 | 5.175089 | 37.87837 | 109.7784
4.263259 | 501 | 37.19834 | 5.670241 | 3.494717 | 5.213831 | 38.1313 | 109.766
4.429926 | 500.5 | 35.60401 | 5.381161 | 3.432305 | 4.861489 | 38.94387 | 110.2831
4.596592 | 499.6 | 36.40807 | 5.539185 | 3.442241 | 4.989891 | 38.32622 | 109.9028
4.763259 | 500.2 | 36.33866 | 5.506953 | 3.487939 | 5.069487 | 38.77689 | 110.2778
4.929926 | 500.2 | 36.35841 | 5.474045 | 3.469941 | 5.026899 | 38.79636 | 109.5941
5.09687 | 500.3 | 36.68661 | 5.578028 | 3.54133 | 5.234549 | 38.83311 | 110.7434
5.263537 | 499.6 | 36.00616 | 5.396404 | 3.44081 | 4.917638 | 38.93546 | 109.3452
5.430203 | 499.1 | 35.57765 | 5.318862 | 3.412875 | 4.808765 | 39.08586 | 109.3413
5.59687 | 499.4 | 35.60886 | 5.293514 | 3.424201 | 4.828318 | 39.27865 | 109.0701
5.763537 | 499.6 | 35.5552 | 5.260389 | 3.425579 | 4.81974 | 39.43808 | 108.8369
5.930203 | 499.9 | 35.44979 | 5.235791 | 3.446519 | 4.846177 | 39.69588 | 109.1145
6.097148 | 499.9 | 35.35643 | 5.202109 | 3.440665 | 4.820283 | 39.80973 | 108.9045
6.263815 | 500 | 35.24537 | 5.16796 | 3.446868 | 4.816085 | 40.01087 | 108.8944
6.430481 | 500 | 35.09189 | 5.135641 | 3.449437 | 4.80193 | 40.17945 | 108.993
6.597148 | 500.2 | 35.01265 | 5.11143 | 3.469254 | 4.828143 | 40.43097 | 109.1837
6.763815 | 500.4 | 34.93444 | 5.105785 | 3.492915 | 4.865237 | 40.62143 | 109.6579
6.930759 | 500.3 | 34.76981 | 5.047782 | 3.481073 | 4.818172 | 40.81524 | 109.2822
7.097426 | 500 | 34.76985 | 5.096053 | 3.521265 | 4.903047 | 40.86266 | 110.4156
7.264092 | 499.9 | 34.28412 | 4.971401 | 3.485285 | 4.773006 | 41.21337 | 109.8925
7.430759 | 500.1 | 34.38811 | 4.949888 | 3.47216 | 4.753228 | 41.22703 | 109.1115
7.597426 | 501 | 34.51709 | 4.937119 | 3.50295 | 4.817612 | 41.50381 | 108.9363
7.764092 | 500.6 | 34.33297 | 4.89477 | 3.488247 | 4.768396 | 41.61087 | 108.7802
7.930759 | 500.6 | 34.07345 | 4.850363 | 3.474492 | 4.715849 | 41.73637 | 108.8483
8.097426 | 500.5 | 34.03041 | 4.821794 | 3.46909 | 4.698023 | 41.84223 | 108.5412
8.26437 | 500.4 | 33.85728 | 4.788982 | 3.474306 | 4.688986 | 42.04508 | 108.7331
8.431037 | 500 | 33.61834 | 4.752583 | 3.490243 | 4.693686 | 42.3428 | 109.2348
8.597703 | 500 | 33.61466 | 4.77178 | 3.540751 | 4.786306 | 42.59534 | 110.1706
8.76437 | 500 | 33.58219 | 4.709711 | 3.478696 | 4.663656 | 42.48318 | 108.6304
8.931037 | 500.1 | 32.54274 | 4.542161 | 3.456878 | 4.529999 | 43.21617 | 109.5077
9.097703 | 500 | 33.22645 | 4.631342 | 3.466787 | 4.605564 | 42.80973 | 108.583
9.26437 | 500 | 33.17856 | 4.607064 | 3.467345 | 4.599469 | 42.9424 | 108.4212
9.431315 | 500.1 | 32.99347 | 4.584392 | 3.501559 | 4.642074 | 43.30423 | 109.1853
9.597981 | 500 | 32.98167 | 4.557507 | 3.49391 | 4.623955 | 43.39497 | 108.7579
9.764648 | 499.1 | 32.45469 | 4.516318 | 3.45373 | 4.515358 | 43.33387 | 109.4068
9.931315 | 499.3 | 32.59422 | 4.476472 | 3.453375 | 4.517821 | 43.54908 | 108.389
10.09798 | 499.9 | 32.69841 | 4.466677 | 3.466691 | 4.545349 | 43.6976 | 108.0916
10.26465 | 499.3 | 32.87517 | 4.469116 | 3.47892 | 4.577793 | 43.77081 | 107.7092
10.43159 | 499.2 | 32.18678 | 4.394021 | 3.468632 | 4.505843 | 44.11529 | 108.831
10.59826 | 499.3 | 32.24963 | 4.376486 | 3.472335 | 4.513351 | 44.24021 | 108.4278
10.76493 | 499.5 | 32.63294 | 4.355811 | 3.486363 | 4.557723 | 44.45659 | 107.0635
10.93159 | 498.8 | 32.41898 | 4.343651 | 3.463122 | 4.503934 | 44.36048 | 107.2836
11.09826 | 499.1 | 31.96411 | 4.292245 | 3.441988 | 4.434771 | 44.50329 | 107.7992
11.26493 | 499.2 | 31.9138 | 4.274122 | 3.479849 | 4.490851 | 44.87829 | 108.2447
11.43159 | 499.2 | 30.60332 | 4.257014 | 3.490047 | 4.42887 | 45.04995 | 112.7793
11.59854 | 498.9 | 31.73986 | 4.225228 | 3.456458 | 4.436076 | 44.99609 | 107.8233
11.7652 | 499.4 | 31.75977 | 4.211263 | 3.474706 | 4.464786 | 45.20843 | 107.8158
11.93187 | 498.3 | 31.43411 | 4.165341 | 3.438192 | 4.381647 | 45.21834 | 107.7644
12.09854 | 498.1 | 31.22303 | 4.131874 | 3.424752 | 4.344553 | 45.32118 | 107.8236
12.2652 | 498.4 | 31.27426 | 4.110234 | 3.464284 | 4.407051 | 45.73604 | 107.9019
12.43187 | 498.8 | 31.25926 | 4.080791 | 3.457607 | 4.39191 | 45.86661 | 107.4389
12.59854 | 500.3 | 31.3746 | 4.078424 | 3.508457 | 4.478741 | 46.24373 | 107.7323
12.76548 | 501.7 | 31.85476 | 4.132215 | 3.575713 | 4.62349 | 46.39007 | 107.8014
12.93215 | 501.7 | 31.94523 | 4.125184 | 3.586134 | 4.645193 | 46.50481 | 107.5433
13.09881 | 501.2 | 31.49672 | 4.070847 | 3.570271 | 4.583949 | 46.72446 | 108.0818
13.26548 | 500.8 | 30.48334 | 4.04643 | 3.584558 | 4.543763 | 46.97371 | 111.5268
13.43215 | 499.1 | 30.86396 | 3.987089 | 3.505183 | 4.433004 | 46.78398 | 108.1491
13.59881 | 499.8 | 31.03682 | 3.9784 | 3.517751 | 4.461195 | 46.92743 | 107.6024
13.76548 | 500.2 | 30.8105 | 3.916281 | 3.518863 | 4.442476 | 47.32743 | 107.5107
13.93215 | 500.8 | 32.19749 | 3.95385 | 3.565694 | 4.602481 | 47.41902 | 104.0472
14.09909 | 500.5 | 30.88844 | 3.957243 | 3.601684 | 4.582359 | 47.64808 | 109.0248
14.26576 | 500.3 | 30.65122 | 3.90184 | 3.567929 | 4.508391 | 47.76492 | 108.5726
14.43243 | 500.1 | 30.66566 | 3.876574 | 3.559344 | 4.492544 | 47.86691 | 108.0297
14.59909 | 499.4 | 30.36825 | 3.836713 | 3.514044 | 4.401441 | 47.8052 | 107.8384
14.76576 | 500 | 30.41832 | 3.825165 | 3.536492 | 4.437203 | 48.03934 | 107.8205
14.93243 | 500.3 | 30.43296 | 3.815488 | 3.552083 | 4.460825 | 48.2124 | 107.8552
15.09937 | 499.5 | 30.12636 | 3.77957 | 3.541131 | 4.423306 | 48.37147 | 108.2598
15.26604 | 499.6 | 30.14737 | 3.78527 | 3.582063 | 4.48782 | 48.6209 | 108.8734
15.4327 | 499.6 | 30.12516 | 3.736003 | 3.534767 | 4.408285 | 48.61613 | 107.5257
15.59937 | 500.8 | 30.36893 | 3.741376 | 3.556548 | 4.455036 | 48.73369 | 107.0609