## Constants
Variable | Units | Value
Experiment Date | YYYYMMDD | 20250306
Synthesis Batch | i.e. syn0043 | syn018
Weight Loading | Rh % | 2
Synthesis Method | NP or WI | WI
Support | rTiO2 or aTiO2 or Al2O3 | rTiO2
Catalyst Mass | mg | 1
Diluent | SiC or SiO2 | SiO2
Diluent Mass | mg | 500
Location Daily Reaction Number | Location# (i.e. SLAC2) | UCSB
Reactor Number | # | RR
Reactor Tube ID | mm | 7
Bed Length | mm | 11.9
Pretreatment Gas | i.e. O2 | O2
Pretreatment Balance Gas | i.e. Ar or He
Pretreatment Gas Concentration | % | 100
Pretreatment Temperature | C | 400
Pretreatment Ramp Rate | C/min | 10
Pretreatment Dwell Time | min | 30
Pretreatment Pressure | bar | 1
Pretreatment Total Flow | sccm | 20
Reaction Temperature | C | 400
Reaction Ramp Rate | C/min | 10
Reaction Pressure (absolute) | bar | 1
CO2 inlet flow, reaction | sccm | 8
H2 inlet flow, reaction | sccm | 24
CO inlet flow, reaction | sccm | 0
CH4 inlet flow, reaction | sccm | 0
H2O inlet flow, reaction | sccm | 0
Inert inlet flow, reaction | sccm | 0
Processing Script | filename | UCSB_GC_Processing_V3

## Data
Time on Stream (hr) | Temperature (C) | CO2 Conversion (%) | CH4 Net Production Rate (mol/molRh/s) | CO Net Production Rate (mol/molRh/s) | CO Forward Production Rate (mol/molRh/s) | Selectivity to CO (%) | C Balance (%)
-0.74 | 21.2 | 0 | 0 | 0 | 0 |  | 0.9740083
-0.5983333 | 21.5 | 0 | 0 | 0 | 0 |  | 1.006028
-0.4566667 | 21.6 | 0 | 0 | 0 | 0 |  | 1.017774
-0.315 | 21.8 | 0 | 0 | 0 | 0 |  | 1.028346
-0.1733333 | 24.7 | 0 | 0 | 0 | 0 |  | 1.034338
-0.03166667 | 87.8 | 0 | 0 | 0 | 0 |  | 1.042533
0.11 | 151.1 | 0 | 0 | 0 | 0 |  | 1.053995
0.2516667 | 215.4 | 0 | 0 | 0 | 0 |  | 1.052581
0.3933333 | 279.1 | 0.2572493 | 0.02491656 | 0.05623368 | 0.05623533 | 69.29577 | 1.057797
0.535 | 342 | 1.706665 | 0.2177171 | 0.3250361 | 0.3254394 | 59.88653 | 1.066402
0.6766667 | 391 | 5.617419 | 0.9879101 | 0.7947372 | 0.8044292 | 44.58185 | 1.064132
0.8183333 | 396.6 | 10.39028 | 2.05877 | 1.232632 | 1.284739 | 37.45006 | 1.062235
0.96 | 399.7 | 10.38016 | 2.098035 | 1.207637 | 1.258066 | 36.53226 | 1.067881
1.101944 | 400.2 | 10.427 | 2.126628 | 1.195704 | 1.24564 | 35.9899 | 1.068441
1.243611 | 400.1 | 10.21265 | 2.08305 | 1.159155 | 1.20476 | 35.75206 | 1.064557
1.385278 | 400 | 9.904454 | 2.024779 | 1.125005 | 1.166305 | 35.7169 | 1.066393
1.526944 | 399.9 | 9.673237 | 1.988476 | 1.105419 | 1.144209 | 35.72904 | 1.072508
1.668611 | 399.8 | 9.682029 | 1.975985 | 1.099531 | 1.137784 | 35.75111 | 1.065169
1.810278 | 399.9 | 9.504487 | 1.938707 | 1.084031 | 1.120325 | 35.86255 | 1.066446
1.951944 | 400 | 9.378994 | 1.922346 | 1.081302 | 1.116915 | 35.99961 | 1.07389
2.093611 | 399.9 | 9.399882 | 1.915466 | 1.078435 | 1.113837 | 36.02106 | 1.068026
2.235278 | 399.9 | 9.262998 | 1.886669 | 1.064194 | 1.098013 | 36.06383 | 1.068229
2.376944 | 400 | 9.140291 | 1.867603 | 1.055068 | 1.08781 | 36.09945 | 1.072227
2.518611 | 400 | 9.129531 | 1.866974 | 1.055572 | 1.088314 | 36.11823 | 1.073445
2.660278 | 400 | 9.09346 | 1.849936 | 1.046401 | 1.078312 | 36.12842 | 1.068038
2.801944 | 399.9 | 8.994181 | 1.832173 | 1.038366 | 1.069379 | 36.17321 | 1.070209
2.943611 | 399.9 | 8.933803 | 1.829573 | 1.037304 | 1.068088 | 36.18238 | 1.076068
3.085278 | 400 | 8.975846 | 1.824445 | 1.034988 | 1.06568 | 36.19556 | 1.068246
3.226944 | 400 | 8.877214 | 1.804395 | 1.025013 | 1.054697 | 36.22712 | 1.068774
3.368889 | 399.9 | 8.779027 | 1.795463 | 1.021631 | 1.050817 | 36.26543 | 1.076024
3.510556 | 400 | 8.846743 | 1.797708 | 1.022647 | 1.052063 | 36.25952 | 1.069024
3.652222 | 399.9 | 8.766348 | 1.779442 | 1.014114 | 1.042693 | 36.30191 | 1.068577
3.793889 | 399.9 | 8.672415 | 1.767099 | 1.00771 | 1.03561 | 36.31638 | 1.072902
3.935556 | 400 | 8.711387 | 1.77158 | 1.010911 | 1.039117 | 36.33116 | 1.071059
4.077222 | 399.9 | 8.686593 | 1.761147 | 1.005955 | 1.033736 | 36.35411 | 1.068176
4.218889 | 400 | 8.608102 | 1.746682 | 0.999658 | 1.026795 | 36.39965 | 1.069828
4.360556 | 400 | 8.536831 | 1.739638 | 0.9964431 | 1.023193 | 36.41863 | 1.074729
4.502222 | 399.9 | 8.614863 | 1.742599 | 0.9983956 | 1.025443 | 36.42457 | 1.066907
4.643889 | 399.9 | 8.543796 | 1.730173 | 0.9924807 | 1.01895 | 36.4527 | 1.068583
4.785556 | 400 | 8.42145 | 1.715415 | 0.9859716 | 1.011716 | 36.49872 | 1.07564
4.927222 | 399.9 | 8.533226 | 1.727628 | 0.9926861 | 1.019124 | 36.4916 | 1.068988
5.068889 | 400 | 8.448826 | 1.709005 | 0.9837116 | 1.00934 | 36.5323 | 1.068713
5.210556 | 400 | 8.380181 | 1.70094 | 0.9800104 | 1.005239 | 36.55459 | 1.072759
5.352222 | 399.9 | 8.407473 | 1.705562 | 0.9830906 | 1.008574 | 36.56444 | 1.072349
5.493889 | 399.9 | 8.414244 | 1.69853 | 0.9799636 | 1.005239 | 36.58637 | 1.067437
5.635556 | 400 | 8.329107 | 1.684763 | 0.9740123 | 0.9986979 | 36.63387 | 1.07041
5.7775 | 399.9 | 8.30424 | 1.685018 | 0.9745686 | 0.999236 | 36.64361 | 1.073943
5.919167 | 399.9 | 8.34081 | 1.681335 | 0.9731541 | 0.9977918 | 36.6607 | 1.067185
6.060833 | 400.1 | 8.300728 | 1.674541 | 0.9698034 | 0.9941364 | 36.67463 | 1.06824
6.2025 | 400 | 8.20093 | 1.664051 | 0.9655929 | 0.9894366 | 36.71953 | 1.075228
6.344167 | 399.9 | 8.298293 | 1.672866 | 0.970363 | 0.9947073 | 36.71127 | 1.068103
6.485833 | 400.1 | 8.24556 | 1.660089 | 0.9644323 | 0.9882734 | 36.74697 | 1.067326
6.6275 | 399.9 | 8.133498 | 1.646138 | 0.9579432 | 0.9811396 | 36.78623 | 1.073604
6.769167 | 399.8 | 8.183406 | 1.653008 | 0.9624714 | 0.9860406 | 36.79904 | 1.071727
6.910833 | 400.1 | 8.208572 | 1.651623 | 0.9625227 | 0.9861325 | 36.81978 | 1.067896
7.0525 | 399.9 | 8.129672 | 1.639055 | 0.9568184 | 0.9798995 | 36.85921 | 1.070724
7.194167 | 400 | 8.08955 | 1.635935 | 0.9552595 | 0.978165 | 36.8656 | 1.074095
7.335833 | 399.9 | 8.130216 | 1.633436 | 0.9546513 | 0.977585 | 36.88636 | 1.067441
7.4775 | 399.9 | 8.099859 | 1.630397 | 0.9544354 | 0.9772792 | 36.92446 | 1.070094
7.619167 | 399.9 | 8.032182 | 1.623301 | 0.9512299 | 0.973739 | 36.9477 | 1.074809
7.760833 | 400.1 | 8.100768 | 1.627424 | 0.9538189 | 0.9766125 | 36.95192 | 1.068488
7.902778 | 399.9 | 8.05988 | 1.617781 | 0.9494093 | 0.9718414 | 36.98243 | 1.068062
8.044444 | 399.8 | 7.96677 | 1.608114 | 0.9455117 | 0.9675154 | 37.02625 | 1.074835
8.186111 | 400.1 | 8.028683 | 1.61647 | 0.9502075 | 0.9726111 | 37.02092 | 1.071998
8.327778 | 400 | 8.033782 | 1.611073 | 0.9480533 | 0.9703233 | 37.04597 | 1.068166
8.469444 | 400 | 7.950869 | 1.597104 | 0.9415072 | 0.9632134 | 37.0875 | 1.070652
8.611111 | 399.9 | 7.931845 | 1.599954 | 0.9441122 | 0.9659275 | 37.11036 | 1.075527
8.752778 | 399.9 | 7.984857 | 1.599161 | 0.9441031 | 0.966009 | 37.1217 | 1.068049
8.894444 | 400 | 7.937902 | 1.58965 | 0.9387446 | 0.9602447 | 37.12809 | 1.068085
9.036111 | 400 | 7.861099 | 1.582926 | 0.9368982 | 0.9581274 | 37.1811 | 1.074865
9.177778 | 399.9 | 7.950613 | 1.59239 | 0.9423679 | 0.9640812 | 37.17783 | 1.069062
9.319444 | 400 | 7.884865 | 1.578354 | 0.9358134 | 0.9570029 | 37.2216 | 1.06922
9.461111 | 400 | 7.824856 | 1.572336 | 0.933949 | 0.954904 | 37.26428 | 1.074041
9.602778 | 399.9 | 7.86763 | 1.578003 | 0.9377944 | 0.9590428 | 37.27622 | 1.072257
9.744444 | 400 | 7.876286 | 1.572272 | 0.9353002 | 0.9564086 | 37.29903 | 1.067576
9.886111 | 400 | 7.818166 | 1.563897 | 0.9318536 | 0.9526426 | 37.3376 | 1.070442
10.02806 | 399.9 | 7.77053 | 1.560519 | 0.9309465 | 0.9515873 | 37.36542 | 1.075155
10.16972 | 400 | 7.841641 | 1.564786 | 0.9339599 | 0.9548932 | 37.37715 | 1.068519
10.31139 | 400 | 7.795558 | 1.556701 | 0.930928 | 0.9515858 | 37.4223 | 1.070053
10.45306 | 399.9 | 7.70154 | 1.546625 | 0.9264967 | 0.9467221 | 37.46265 | 1.076799
10.59472 | 400 | 7.79267 | 1.553822 | 0.9308689 | 0.9514994 | 37.46417 | 1.069186
10.73639 | 399.9 | 7.768812 | 1.549858 | 0.929407 | 0.9499024 | 37.4872 | 1.070127
10.87806 | 399.9 | 7.686779 | 1.540424 | 0.9261712 | 0.9463149 | 37.54856 | 1.07602
11.01972 | 399.9 | 7.724314 | 1.542863 | 0.9278247 | 0.9481239 | 37.55329 | 1.072568
11.16139 | 400 | 7.750457 | 1.541306 | 0.9258139 | 0.9460577 | 37.5261 | 1.067407
11.30306 | 399.9 | 7.075207 | 1.424815 | 0.8901512 | 0.9070563 | 38.45201 | 1.097166
11.44472 | 399.9 | 7.639456 | 1.528748 | 0.9195471 | 0.9392384 | 37.55866 | 1.074653
11.58639 | 400.1 | 7.723415 | 1.536356 | 0.9251854 | 0.9453211 | 37.58562 | 1.068722
11.72806 | 399.9 | 7.654029 | 1.523073 | 0.9194302 | 0.9391037 | 37.64295 | 1.070069
11.86972 | 399.8 | 7.581749 | 1.516588 | 0.9174086 | 0.9368289 | 37.69145 | 1.076509
12.01139 | 399.9 | 7.663691 | 1.52401 | 0.9224718 | 0.942302 | 37.70606 | 1.070461
12.15306 | 400 | 7.648421 | 1.518533 | 0.9203696 | 0.940045 | 37.73703 | 1.069276
12.29472 | 399.8 | 7.57307 | 1.510606 | 0.9176693 | 0.9370472 | 37.79099 | 1.075209
12.43667 | 399.9 | 7.60784 | 1.514533 | 0.9202713 | 0.9398471 | 37.79652 | 1.073173
12.57833 | 400 | 7.612552 | 1.509178 | 0.919045 | 0.9385401 | 37.84846 | 1.06961
12.72 | 379.2 | 7.557193 | 1.501593 | 0.9162371 | 0.9354676 | 37.89501 | 1.072833
12.86167 | 353 | 7.520567 | 1.49866 | 0.9150945 | 0.9341956 | 37.91166 | 1.076241
13.00333 | 329.8 | 7.594034 | 1.503914 | 0.9188126 | 0.9382317 | 37.92474 | 1.069791
13.145 | 308.5 | 7.550119 | 1.495546 | 0.9156798 | 0.9348352 | 37.97569 | 1.070905
13.28667 | 289 | 7.477185 | 1.488279 | 0.9126334 | 0.9314903 | 38.01194 | 1.076726
13.42833 | 271.2 | 7.569012 | 1.498487 | 0.9189485 | 0.9382957 | 38.01337 | 1.070983
13.57 | 254.2 | 5.823385 | 1.137616 | 0.7206192 | 0.7292854 | 38.77977 | 1.07002
13.71167 | 238.8 | 3.417191 | 0.6449652 | 0.4519882 | 0.4538443 | 41.20396 | 1.07643
13.85333 | 224.6 | 2.038687 | 0.3640454 | 0.2891187 | 0.2895481 | 44.26433 | 1.074332
13.995 | 211.1 | 1.221245 | 0.2046113 | 0.1854991 | 0.1856007 | 47.55041 | 1.071154
14.13667 | 198.6 | 0.7151084 | 0.1137216 | 0.1151467 | 0.115169 | 50.31134 | 1.0732
14.27833 | 187.2 | 0.400268 | 0.06301868 | 0.06582892 | 0.06583296 | 51.09053 | 1.079425
14.42 | 176.2 | 0.2142002 | 0.03556439 | 0.03282705 | 0.0328276 | 47.99877 | 1.070653
14.56167 | 166.2 | 0.09693337 | 0.0207643 | 0.01025101 | 0.01025104 | 33.05145 | 1.072926
14.70333 | 157.2 | 0.03939899 | 0.01266818 | 0 | 0 | 0 | 1.078192
14.84528 | 148.4 | 0.02377352 | 0.007603941 | 0 | 0 | 0 | 1.072537
14.98694 | 140.4 | 0.01514125 | 0.004839289 | 0 | 0 | 0 | 1.071734
15.12861 | 133 | 0.01012558 | 0.003247312 | 0 | 0 | 0 | 1.075403
15.27028 | 125.7 | 0.007330622 | 0.002351011 | 0 | 0 | 0 | 1.075427
15.41194 | 119 | 0.006050088 | 0.001933006 | 0 | 0 | 0 | 1.071368
15.55361 | 113.1 | 0 | 0 | 0 | 0 |  | 1.072761
15.69528 | 107.2 | 0 | 0 | 0 | 0 |  | 1.079329
15.83694 | 101.8 | 0 | 0 | 0 | 0 |  | 1.071081
15.97861 | 97 | 0 | 0 | 0 | 0 |  | 1.071973
16.12028 | 92.1 | 0 | 0 | 0 | 0 |  | 1.079791
16.26194 | 87.7 | 0 | 0 | 0 | 0 |  | 1.074142
16.40361 | 83.8 | 0 | 0 | 0 | 0 |  | 1.072202
16.54528 | 79.8 | 0 | 0 | 0 | 0 |  | 1.077386
16.68694 | 76.2 | 0 | 0 | 0 | 0 |  | 1.076651
16.82861 | 73.1 | 0 | 0 | 0 | 0 |  | 1.071228
16.97028 | 70 | 0 | 0 | 0 | 0 |  | 1.074139
17.11222 | 66.9 | 0 | 0 | 0 | 0 |  | 1.080096
17.25389 | 64.2 | 0 | 0 | 0 | 0 |  | 1.071069
17.39556 | 61.8 | 0 | 0 | 0 | 0 |  | 1.073758