## Constants
Variable | Units | Value
Experiment Date | YYYYMMDD | 20250423
Synthesis Batch | i.e. syn0044 | syn018
Weight Loading | wt Rh % | 2
Synthesis Method | NP or WI | WI
Support | rTiO2 or aTiO2 or Al2O3 | rTiO2
Catalyst Mass | mg | 1.000179
Diluent | SiC or SiO2 | SiO2
Diluent Mass | mg | 500
Mixing Method | Vortex or Wig-L-Big | Vortex
Mixing Time | s | 30
LocationDailyReactionNumber | Location# (i.e. SLAC2) | SLAC1
Reactor Number | # | 1
Reactor Tube ID | mm | 7.04
bed length | mm | 10
Pretreatment Gas | i.e. O2 | O2
Pretreatment Balance Gas | i.e. Ar or He | He
Pretreatment Gas Concentration | % | 20
Pretreatment Temperature | C | 400
Pretreatment Ramp Rate | C/min | 10
Pretreatment Dwell Time | min | 30
Pretreatement Pressure | bar | 1
Pretreatment Total Flow | sccm | 32
Reaction Temperature | C | 600
Reaction Ramp Rate | C/min | 10
Reaction Pressure (absolute) | bar | 1
CO2 inlet flow, reaction | sccm | 8
H2 inlet flow, reaction | sccm | 24
CO inlet flow, reaction | sccm | 0
CH4 inlet flow, reaction | sccm | 0
H2O inlet flow, reaction | sccm | 0
Inert inlet flow, reaction | sccm | 0
Processing Script | Filename/Version | SSRL uGC, MS, LV correlation and analysis V2c.ipynb

## Data
Time on Stream (hr) | Temperature (°C) | CO2 Conversion (%) | CH4 Net Production Rate (mol/molRh/s) | CO Net Production Rate (mol/molRh/s) | CO Forward Production Rate (mol/molRh/s) | Selectivity to CO (%) | C Balance (%)
-0.4538889 | 21.65027 | 0 | 0 | 0 | 0 | 0 | 98.34199
-0.4097222 | 21.39247 | 0 | 0 | 0 | 0 | 0 | 98.93871
-0.3658333 | 20.9177125 | 0 | 0 | 0 | 0 | 0 | 99.0032
-0.3227778 | 20.6692 | 0 | 0 | 0 | 0 | 0 | 100.0175
-0.28 | 20.51646 | 0 | 0 | 0 | 0 | 0 | 99.92214
-0.2375 | 20.33016 | 0 | 0 | 0 | 0 | 0 | 100.3257
-0.1947222 | 20.2787 | 0 | 0 | 0 | 0 | 0 | 100.6478
-0.1477778 | 21.0665 | 0 | 0 | 0 | 0 | 0 | 100.1625
-0.1041667 | 34.82583 | 0 | 0 | 0 | 0 | 0 | 100.4155
-0.06138889 | 63.8137475 | 0 | 0 | 0 | 0 | 0 | 100.776
-0.01583333 | 92.47883 | 0 | 0 | 0 | 0 | 0 | 100.2043
0.02666667 | 118.3216 | 0.1936712 | 0 | 0.05360338 | 0.05360373 | 100 | 100.4945
0.06972222 | 144.8469 | 0.608368 | 0.02113439 | 0.1472468 | 0.1472561 | 87.44848 | 100.9251
0.1136111 | 171.056 | 1.023392 | 0.05359437 | 0.2296552 | 0.2296959 | 81.07875 | 100.3807
0.1586111 | 198.2951 | 1.779599 | 0.1228306 | 0.3697181 | 0.3699135 | 75.06224 | 100.2643
0.2013889 | 223.7105 | 2.969183 | 0.2387405 | 0.5830555 | 0.5839104 | 70.94893 | 100.338
0.2455556 | 251.3025 | 4.647783 | 0.4301175 | 0.8562733 | 0.859355 | 66.56401 | 100.3564
0.2883333 | 276.2249 | 7.735513 | 0.7512772 | 1.389721 | 1.404185 | 64.90995 | 100.9609
0.3325 | 302.7028 | 10.60311 | 1.125154 | 1.809523 | 1.846492 | 61.66003 | 100.4541
0.3755556 | 328.2198 | 13.78988 | 1.540777 | 2.27592 | 2.359999 | 59.63062 | 99.99122
0.4180556 | 352.441 | 17.51779 | 1.990304 | 2.858186 | 3.046832 | 58.95003 | 99.65303
0.4605556 | 378.0157 | 21.91961 | 2.311613 | 3.75519 | 4.212612 | 61.89734 | 99.65473
0.5044444 | 403.7721 | 26.32679 | 2.394788 | 4.891813 | 5.938832 | 67.13436 | 99.93979
0.5469444 | 428.9568 | 30.39277 | 2.182327 | 6.229637 | 8.464108 | 74.05687 | 99.3921
0.5980556 | 459.6293 | 35.35767 | 1.790071 | 7.996054 | 13.21097 | 81.70807 | 100.265
0.6422222 | 486.014 | 37.52844 | 1.333827 | 9.053114 | 16.80121 | 87.15862 | 100.5048
0.6847222 | 511.3428 | 34.88795 | 1.036141 | 8.619977 | 13.7608 | 89.26959 | 100.8521
0.7286111 | 537.426575 | 29.86834 | 0.7063874 | 7.560428 | 10.07944 | 91.45515 | 100.0722
0.7744444 | 564.9929 | 25.96684 | 0.5146329 | 6.672343 | 8.087547 | 92.83937 | 100.223
0.8183333 | 591.2579875 | 23.95885 | 0.4822415 | 6.148974 | 7.163117 | 92.7277 | 101.398
0.8611111 | 602.4104 | 20.80785 | 0.2956661 | 5.46343 | 6.078804 | 94.8661 | 101.1783
0.9036111 | 603.8826625 | 18.51213 | 0.2153925 | 4.908305 | 5.318339 | 95.79615 | 101.1644
0.9463889 | 603.4594 | 16.74352 | 0.1622517 | 4.471938 | 4.765706 | 96.49881 | 100.6517
0.9888889 | 602.9809 | 15.23788 | 0.1249233 | 4.092543 | 4.307278 | 97.03795 | 100.6168
1.031389 | 602.4207 | 14.0387 | 0.09867452 | 3.786889 | 3.951326 | 97.46048 | 100.4224
1.077778 | 602.261 | 13.81651 | 0.1094667 | 3.714602 | 3.867895 | 97.13743 | 101.6273
1.120833 | 601.9153 | 12.72622 | 0.06444024 | 3.457863 | 3.57741 | 98.17051 | 100.6363
1.163611 | 601.8175 | 12.58402 | 0.06526342 | 3.417682 | 3.532306 | 98.1262 | 101.0595
1.206111 | 601.9449 | 12.20861 | 0.04594464 | 3.333095 | 3.437392 | 98.6403 | 101.104
1.248611 | 601.7556 | 12.0237 | 0.04937813 | 3.278484 | 3.377812 | 98.51622 | 100.9418
1.291389 | 601.9006 | 11.57122 | 0.03289811 | 3.169728 | 3.257728 | 98.97278 | 101.0332
1.334167 | 601.7994 | 12.18111 | 0.08588356 | 3.285545 | 3.386957 | 97.45261 | 101.9438
1.378333 | 601.6107 | 11.79047 | 0.05185717 | 3.211453 | 3.304203 | 98.4109 | 101.2935
1.421111 | 601.4901 | 11.41736 | 0.03303336 | 3.127009 | 3.21122 | 98.95465 | 101.0874
1.463611 | 601.4840375 | 11.24258 | 0.02497008 | 3.086696 | 3.166906 | 99.19753 | 101.1882
1.506111 | 601.743335 | 11.2715 | 0.03426718 | 3.085403 | 3.166011 | 98.90158 | 101.2437
1.548611 | 601.626475 | 10.90207 | 0.0235214 | 2.993901 | 3.066537 | 99.22048 | 101.2298
1.591389 | 601.6712 | 10.9229 | 0.02287904 | 3.000309 | 3.07356 | 99.24321 | 101.0455
1.634167 | 601.5663 | 10.78575 | 0.02249643 | 2.962732 | 3.033004 | 99.24641 | 101.1311
1.676667 | 601.4611575 | 10.70048 | 0.02201463 | 2.939612 | 3.008132 | 99.25667 | 101.1209
1.720556 | 601.50286 | 10.49597 | 0.02141261 | 2.88361 | 2.948191 | 99.26291 | 100.8938
1.763333 | 601.6265225 | 10.39131 | 0.02096947 | 2.855086 | 2.917579 | 99.27089 | 100.9707
1.805833 | 601.5781 | 10.99535 | 0.07356656 | 2.969674 | 3.042924 | 97.58262 | 101.5549
1.848611 | 601.59693 | 10.65489 | 0.03830854 | 2.910699 | 2.977698 | 98.70097 | 101.4449
1.891111 | 601.5204 | 10.52613 | 0.04325814 | 2.870113 | 2.934462 | 98.51519 | 101.4165
1.933889 | 601.551225 | 10.23515 | 0.03065315 | 2.802183 | 2.861406 | 98.91793 | 101.1585
1.976389 | 601.35634 | 9.989458 | 0.01819899 | 2.746635 | 2.80157 | 99.34177 | 101.2949
2.018889 | 601.4693 | 9.775254 | 0.01747192 | 2.688076 | 2.7394 | 99.35422 | 101.2101
2.061389 | 601.5646625 | 9.71125 | 0.01707992 | 2.670753 | 2.721102 | 99.36455 | 101.066
2.104444 | 601.5686575 | 9.623844 | 0.01678301 | 2.646858 | 2.695701 | 99.36992 | 101.2145
2.147222 | 601.656065 | 9.567904 | 0.0163432 | 2.631815 | 2.67968 | 99.38285 | 101.38
2.189722 | 601.352335 | 9.42746 | 0.0158116 | 2.593475 | 2.638986 | 99.39403 | 101.7038
2.232222 | 601.432925 | 9.344277 | 0.01541152 | 2.570852 | 2.615211 | 99.4041 | 101.4887
2.274722 | 601.371 | 9.332203 | 0.0153916 | 2.56753 | 2.611755 | 99.4041 | 101.392
2.3175 | 601.3765375 | 9.166679 | 0.01470062 | 2.522408 | 2.56443 | 99.42058 | 100.8966
2.36 | 601.54454 | 9.138283 | 0.01439342 | 2.514856 | 2.556535 | 99.43092 | 100.7596
2.4025 | 601.34023 | 9.069781 | 0.01424699 | 2.496043 | 2.536627 | 99.43246 | 101.014
2.445 | 601.4410375 | 9.123519 | 0.02042269 | 2.504741 | 2.545972 | 99.19123 | 101.0708
2.4875 | 601.7026 | 8.91939 | 0.01356058 | 2.455105 | 2.493631 | 99.45069 | 100.952
2.530278 | 601.5202725 | 9.072485 | 0.0219763 | 2.489062 | 2.529293 | 99.12481 | 101.6336
2.572778 | 601.5579375 | 9.228841 | 0.04144089 | 2.512873 | 2.554827 | 98.37761 | 102.0996
2.615278 | 601.5217 | 9.333049 | 0.05282441 | 2.530332 | 2.573656 | 97.95504 | 102.0454
2.658333 | 601.4208 | 8.727763 | 0.01317132 | 2.402457 | 2.438115 | 99.45475 | 101.7517
2.700833 | 601.3778525 | 9.426816 | 0.06619429 | 2.542914 | 2.587243 | 97.46295 | 102.4116
2.743333 | 601.6319 | 8.552498 | 0.01286943 | 2.35425 | 2.387855 | 99.45633 | 101.3239
2.785833 | 601.4168 | 8.677339 | 0.0127755 | 2.388896 | 2.424003 | 99.46806 | 101.5155
2.828889 | 601.5676 | 8.55357 | 0.01244357 | 2.354972 | 2.388592 | 99.47438 | 101.3358
2.871389 | 601.529725 | 8.613877 | 0.01264737 | 2.37146 | 2.405791 | 99.46951 | 101.4424
2.914167 | 601.4893625 | 8.705143 | 0.01638277 | 2.392985 | 2.428388 | 99.32004 | 101.5453
2.956944 | 601.4437 | 8.764874 | 0.01870837 | 2.407191 | 2.443282 | 99.22881 | 101.6819
3.000833 | 601.4444 | 8.949463 | 0.03426892 | 2.44272 | 2.481106 | 98.61651 | 101.539
3.043333 | 601.6211 | 9.115107 | 0.06125769 | 2.461578 | 2.501871 | 97.57187 | 101.4924
3.085833 | 601.76086 | 9.09115 | 0.04836208 | 2.467842 | 2.50786 | 98.07797 | 101.8067
3.128611 | 601.630555 | 9.213382 | 0.06274326 | 2.487292 | 2.528793 | 97.53951 | 101.8684
3.170833 | 601.4706 | 9.311346 | 0.07467298 | 2.502476 | 2.545212 | 97.1025 | 101.86
3.213611 | 601.6159 | 8.461952 | 0.01274215 | 2.329316 | 2.362039 | 99.45594 | 100.6916
3.256111 | 601.6009175 | 8.665732 | 0.01289975 | 2.38556 | 2.42063 | 99.46217 | 101.2189
3.299167 | 601.5512375 | 8.498865 | 0.01289255 | 2.339382 | 2.372446 | 99.45191 | 100.9927
3.343056 | 601.6436 | 8.471099 | 0.01286047 | 2.331729 | 2.364561 | 99.45148 | 100.695
3.386944 | 601.4181775 | 8.753835 | 0.01411688 | 2.408727 | 2.444978 | 99.41734 | 101.0754
3.429444 | 601.3846 | 8.685262 | 0.01345419 | 2.390411 | 2.42572 | 99.44031 | 101.2301
3.473889 | 601.4544425 | 8.702083 | 0.01370066 | 2.39482 | 2.430407 | 99.43116 | 101.0643
3.516111 | 601.5807 | 8.736493 | 0.01349025 | 2.404554 | 2.440664 | 99.4421 | 100.8817
3.56 | 601.6319 | 8.872166 | 0.0160952 | 2.4395 | 2.477254 | 99.34455 | 101.1772
3.604167 | 601.6319 | 8.943641 | 0.01971473 | 2.455663 | 2.494473 | 99.20357 | 100.8566
3.646667 | 601.6076625 | 8.99116 | 0.01942863 | 2.469101 | 2.508578 | 99.21927 | 100.8434
3.690278 | 601.5558 | 9.230388 | 0.03976826 | 2.514974 | 2.557444 | 98.44336 | 101.0953
3.733333 | 601.7157 | 9.238828 | 0.03609114 | 2.520987 | 2.563738 | 98.58858 | 100.8854
3.775833 | 601.557925 | 9.261178 | 0.0312375 | 2.532027 | 2.575181 | 98.78134 | 100.8937
3.818333 | 601.4356125 | 8.716029 | 0.01495506 | 2.397425 | 2.433271 | 99.38007 | 100.8225
3.861389 | 601.525645 | 9.520001 | 0.04655151 | 2.588348 | 2.63501 | 98.23327 | 101.2678
3.903611 | 601.44906 | 9.753048 | 0.06512942 | 2.634272 | 2.684268 | 97.58726 | 101.4176
3.948333 | 601.67486 | 8.993497 | 0.01541944 | 2.473757 | 2.513431 | 99.38054 | 100.6031
3.996389 | 601.561925 | 9.165442 | 0.01598309 | 2.520784 | 2.56247 | 99.36994 | 101.5417
4.040278 | 601.65338 | 9.207866 | 0.01594337 | 2.532565 | 2.574905 | 99.3744 | 101.4608
4.084444 | 601.677545 | 9.319629 | 0.0161679 | 2.563274 | 2.607237 | 99.3732 | 101.5163
4.126944 | 601.7836925 | 9.700744 | 0.03354873 | 2.651376 | 2.700851 | 98.75048 | 101.8199
4.175 | 601.4893625 | 9.491722 | 0.01676758 | 2.610305 | 2.656913 | 99.36174 | 101.4735
4.217778 | 601.440995 | 9.965696 | 0.05538023 | 2.702877 | 2.756539 | 97.9922 | 101.5832
4.260556 | 601.2556 | 10.3287 | 0.09185143 | 2.766875 | 2.825853 | 96.78698 | 102.308
4.303056 | 601.61034 | 9.473243 | 0.01747651 | 2.604482 | 2.650911 | 99.33346 | 101.2388
4.345556 | 601.58882 | 9.626813 | 0.01776247 | 2.6467 | 2.695543 | 99.33336 | 101.2744
4.388333 | 601.5485375 | 9.742532 | 0.02073679 | 2.675754 | 2.726409 | 99.23097 | 101.3296
4.431944 | 601.5431625 | 9.957163 | 0.0368907 | 2.719005 | 2.772884 | 98.66139 | 101.5454
4.475833 | 601.510925 | 10.26687 | 0.06682494 | 2.774789 | 2.833441 | 97.64835 | 101.8354
4.521389 | 601.595585 | 9.633483 | 0.01854346 | 2.647765 | 2.696641 | 99.30453 | 101.3868
4.565 | 601.7931 | 9.682752 | 0.01878239 | 2.661163 | 2.711167 | 99.29915 | 100.7906
4.608333 | 601.6659 | 9.838165 | 0.01908262 | 2.703877 | 2.756346 | 99.2992 | 101.0181
4.6525 | 601.4746275 | 9.898267 | 0.01929252 | 2.720302 | 2.773876 | 99.29579 | 100.8869
4.695 | 601.6788875 | 10.2795 | 0.03334161 | 2.811769 | 2.871232 | 98.82811 | 101.9574
4.738889 | 601.7501 | 10.49508 | 0.05446763 | 2.85031 | 2.913538 | 98.12489 | 101.8122
4.783056 | 601.4968 | 10.04251 | 0.02019822 | 2.759318 | 2.815426 | 99.27332 | 100.8607
4.826667 | 601.6305 | 10.07738 | 0.02029378 | 2.768875 | 2.825589 | 99.27241 | 100.8868
4.870556 | 601.5873 | 10.5397 | 0.05270721 | 2.864419 | 2.929248 | 98.19318 | 100.8565
4.914722 | 601.733975 | 10.45679 | 0.04033111 | 2.853849 | 2.917255 | 98.60648 | 100.9239
4.957222 | 601.61307 | 10.18747 | 0.02117539 | 2.798464 | 2.857193 | 99.249 | 100.8473
5.005278 | 601.575445 | 10.26301 | 0.02131426 | 2.819233 | 2.879485 | 99.24964 | 100.6702
5.048056 | 601.70847 | 10.98129 | 0.05983145 | 2.979516 | 3.052207 | 98.03144 | 102.2481
5.091944 | 601.56734 | 10.25629 | 0.02183994 | 2.816845 | 2.876696 | 99.23063 | 101.0623
5.134444 | 601.47056 | 11.06215 | 0.07554625 | 2.986183 | 3.060614 | 97.53256 | 101.8218
5.1775 | 601.7393 | 11.12856 | 0.07445579 | 3.005653 | 3.081513 | 97.58269 | 101.8858
5.220278 | 601.7379575 | 10.46242 | 0.02273272 | 2.873004 | 2.936847 | 99.21496 | 100.9659
5.2625 | 601.7829 | 10.68158 | 0.0303389 | 2.926057 | 2.993967 | 98.97379 | 101.1819
5.305 | 601.7197 | 10.43812 | 0.02276242 | 2.866249 | 2.929701 | 99.2121 | 100.8481
5.348889 | 601.7849875 | 10.41152 | 0.02309843 | 2.858551 | 2.921703 | 99.19843 | 100.5351
5.391944 | 601.6022375 | 10.50079 | 0.02282683 | 2.883531 | 2.948347 | 99.21459 | 100.6643
5.436111 | 601.672175 | 10.73609 | 0.03163722 | 2.939845 | 3.009361 | 98.93531 | 100.5306
5.48 | 601.6333 | 11.12325 | 0.04481978 | 3.03382 | 3.110296 | 98.54417 | 101.8344
5.528333 | 601.7171 | 10.73326 | 0.02398248 | 2.946716 | 3.015597 | 99.1927 | 101.4729
5.571111 | 601.544475 | 10.84669 | 0.02431429 | 2.97778 | 3.049222 | 99.19009 | 101.2245
5.613889 | 601.7393 | 11.19372 | 0.04377101 | 3.054372 | 3.132525 | 98.58719 | 101.749
5.656389 | 601.6856 | 10.79659 | 0.02463738 | 2.963592 | 3.034457 | 99.17552 | 100.6192
5.698889 | 601.8132125 | 10.95511 | 0.02505686 | 3.007045 | 3.080923 | 99.17361 | 101.0712
5.741667 | 601.5807875 | 11.2788 | 0.04573951 | 3.075952 | 3.156374 | 98.53478 | 101.3332
5.784444 | 601.75006 | 11.66735 | 0.06616216 | 3.163071 | 3.251353 | 97.95115 | 102.2693
5.831111 | 601.7393 | 11.05935 | 0.02562969 | 3.035323 | 3.111435 | 99.16269 | 101.121
5.876389 | 601.58213 | 11.43814 | 0.05158474 | 3.114209 | 3.198403 | 98.37056 | 101.1489
5.921667 | 601.8424 | 11.04633 | 0.02596991 | 3.031379 | 3.107469 | 99.15057 | 100.8049
5.965278 | 601.52968 | 10.8423 | 0.02619346 | 2.974685 | 3.04628 | 99.12714 | 100.8711
6.008056 | 601.6043 | 11.88347 | 0.08490441 | 3.204145 | 3.297761 | 97.41857 | 101.8924
6.050833 | 601.7608 | 11.10118 | 0.0263829 | 3.046149 | 3.123777 | 99.14133 | 100.4416
6.093333 | 601.6103 | 11.41099 | 0.03413053 | 3.124147 | 3.208148 | 98.91933 | 101.1205
6.135833 | 601.94358 | 11.82873 | 0.07220699 | 3.201691 | 3.294952 | 97.79446 | 101.2289
6.18 | 601.83877 | 11.29798 | 0.02695587 | 3.100046 | 3.182148 | 99.13796 | 100.4885
6.222778 | 601.84014 | 11.76123 | 0.05944574 | 3.195771 | 3.287324 | 98.17383 | 101.5347
6.271111 | 601.8011125 | 11.35318 | 0.02735358 | 3.114925 | 3.197696 | 99.1295 | 101.1444
6.315 | 601.65875 | 12.09464 | 0.09239383 | 3.255103 | 3.354197 | 97.23991 | 101.766
6.357778 | 601.7474125 | 11.2693 | 0.02778064 | 3.091281 | 3.172423 | 99.10933 | 100.7771
6.401944 | 601.764855 | 11.49749 | 0.02804233 | 3.154179 | 3.240636 | 99.11878 | 100.8903
6.448889 | 601.783685 | 12.08465 | 0.08290337 | 3.261828 | 3.361812 | 97.52137 | 100.9912
6.491944 | 601.904665 | 11.50949 | 0.03190364 | 3.153637 | 3.241431 | 98.99849 | 99.76136
6.543056 | 601.775615 | 11.31053 | 0.02891725 | 3.101557 | 3.183808 | 99.07627 | 100.5936
6.585556 | 601.7594625 | 11.39288 | 0.02866818 | 3.124598 | 3.209026 | 99.09084 | 100.3688
6.629722 | 601.8306825 | 11.66657 | 0.02955359 | 3.199463 | 3.290331 | 99.08475 | 100.6402
6.672222 | 601.5636 | 11.52344 | 0.02909727 | 3.160305 | 3.247777 | 99.08769 | 100.4856
6.716111 | 601.9137 | 12.03247 | 0.05750683 | 3.272782 | 3.372152 | 98.27322 | 100.9169
6.761111 | 601.8011625 | 11.52651 | 0.02972912 | 3.160522 | 3.247482 | 99.06813 | 101.0553
6.805278 | 601.690975 | 11.63088 | 0.02980766 | 3.189332 | 3.279091 | 99.07405 | 100.837
6.847778 | 601.8065 | 11.69423 | 0.02987885 | 3.206794 | 3.298765 | 99.07687 | 100.2532
6.890556 | 601.7616 | 11.45113 | 0.03005136 | 3.139337 | 3.22583 | 99.05182 | 99.67436
6.933056 | 602.1182 | 11.59276 | 0.03025984 | 3.178329 | 3.268381 | 99.05691 | 99.62866
6.977222 | 601.8858475 | 11.83763 | 0.03059573 | 3.245766 | 3.341327 | 99.06617 | 100.3466
7.024167 | 601.80383 | 11.624 | 0.03097193 | 3.186263 | 3.276289 | 99.03731 | 100.3866
7.066389 | 601.894 | 11.66398 | 0.03117195 | 3.197129 | 3.288098 | 99.03442 | 100.4425
7.109167 | 601.822635 | 11.97218 | 0.03133581 | 3.282265 | 3.381099 | 99.05433 | 100.5925
7.153056 | 601.8697175 | 11.99814 | 0.03141281 | 3.289374 | 3.388954 | 99.05406 | 100.5501
7.197222 | 601.89253 | 11.87035 | 0.03145754 | 3.253962 | 3.350614 | 99.04251 | 100.122
7.241111 | 601.690975 | 11.9494 | 0.03183545 | 3.27546 | 3.373498 | 99.03742 | 100.744
7.283889 | 602.129 | 12.12669 | 0.03228695 | 3.324079 | 3.426093 | 99.03804 | 101.4382
7.327778 | 601.9544 | 11.89637 | 0.03240949 | 3.260211 | 3.356519 | 99.01569 | 101.0192
7.370278 | 601.7393 | 12.72337 | 0.08625957 | 3.435253 | 3.552962 | 97.5505 | 101.4051
7.412778 | 601.7931 | 12.04907 | 0.03229177 | 3.302593 | 3.403589 | 99.0317 | 100.5005
7.455278 | 601.8154 | 12.13455 | 0.03250235 | 3.326039 | 3.429704 | 99.03225 | 100.2333
7.497778 | 601.9806 | 12.41834 | 0.0382667 | 3.398821 | 3.508975 | 98.88665 | 101.3617
7.540278 | 601.7708 | 11.9949 | 0.03291408 | 3.286976 | 3.386573 | 99.00858 | 100.4242
7.582778 | 601.8146 | 12.18959 | 0.03309399 | 3.340683 | 3.445768 | 99.01908 | 100.3171
7.628333 | 601.86563 | 12.24537 | 0.03330897 | 3.355906 | 3.461767 | 99.01721 | 100.9572
7.670833 | 602.053835 | 12.8494 | 0.07799629 | 3.478399 | 3.600482 | 97.80687 | 101.2446
7.713333 | 601.85358 | 12.31598 | 0.0333786 | 3.375379 | 3.483965 | 99.0208 | 100.3851
7.7575 | 601.7721 | 12.24873 | 0.03357628 | 3.356569 | 3.463311 | 99.00959 | 100.3177
7.802778 | 601.8871625 | 12.05344 | 0.03376082 | 3.302333 | 3.403678 | 98.98801 | 100.2716
7.845556 | 601.85221 | 12.15563 | 0.03418046 | 3.330197 | 3.433875 | 98.98405 | 100.6678
7.887778 | 601.872355 | 13.01323 | 0.08023936 | 3.521498 | 3.648341 | 97.7722 | 101.4916
7.930278 | 601.92481 | 12.31942 | 0.03443408 | 3.375277 | 3.48364 | 98.99012 | 100.6143
7.973056 | 602.0488 | 12.44361 | 0.03455312 | 3.409528 | 3.521562 | 98.99674 | 100.5629
8.017222 | 601.801155 | 12.52345 | 0.03477426 | 3.431405 | 3.545455 | 98.99676 | 100.8195
8.059722 | 602.118285 | 12.57733 | 0.03483577 | 3.446256 | 3.562355 | 98.99929 | 100.497
8.103889 | 601.7931 | 12.18951 | 0.0351261 | 3.338627 | 3.444037 | 98.95884 | 100.0063
8.149444 | 602.002725 | 12.20999 | 0.03494798 | 3.344474 | 3.450853 | 98.96586 | 99.69732
8.191667 | 601.9819 | 12.35416 | 0.03516446 | 3.384162 | 3.49471 | 98.9716 | 99.68188
8.234167 | 601.9976 | 12.40538 | 0.03539834 | 3.398101 | 3.510321 | 98.96903 | 99.55138
8.276667 | 602.0513 | 12.62335 | 0.03582969 | 3.457999 | 3.575347 | 98.97449 | 100.5816
8.319167 | 601.8468 | 12.51902 | 0.03577294 | 3.429182 | 3.544479 | 98.96758 | 99.77632
8.361944 | 601.9544 | 12.52166 | 0.03585296 | 3.42983 | 3.545366 | 98.96549 | 99.65763
8.406111 | 602.056525 | 12.46614 | 0.03651368 | 3.413806 | 3.526569 | 98.94173 | 100.4707
8.448889 | 601.9924 | 12.71285 | 0.03644274 | 3.482159 | 3.602634 | 98.96428 | 100.2999
8.491389 | 601.967775 | 12.71631 | 0.03658631 | 3.482973 | 3.603863 | 98.96049 | 100.0813
8.535 | 602.047105 | 12.74371 | 0.03676266 | 3.49038 | 3.612147 | 98.95772 | 100.0627
8.578056 | 601.8549125 | 12.86714 | 0.0371674 | 3.524138 | 3.648647 | 98.95635 | 100.8447
8.620833 | 601.9383 | 12.89769 | 0.03711667 | 3.532643 | 3.658438 | 98.96025 | 100.6337
8.6675 | 601.91405 | 12.919 | 0.03728253 | 3.538375 | 3.664424 | 98.95732 | 100.9184
8.710278 | 601.8629825 | 13.62062 | 0.1071467 | 3.662702 | 3.809 | 97.1578 | 101.6106
8.754167 | 601.9275 | 13.61849 | 0.09307639 | 3.676185 | 3.822805 | 97.53065 | 101.6758
8.796667 | 601.89519 | 12.79358 | 0.03794732 | 3.502997 | 3.625396 | 98.92833 | 100.6827
8.838889 | 601.75946 | 12.83009 | 0.03814814 | 3.512903 | 3.636195 | 98.92572 | 100.8546
8.881667 | 602.0357 | 12.93991 | 0.03840692 | 3.543039 | 3.669425 | 98.92761 | 101.1191
8.924167 | 601.894 | 12.93667 | 0.03841684 | 3.542133 | 3.668726 | 98.92707 | 100.9094
8.966667 | 601.9195 | 13.06939 | 0.03853364 | 3.578748 | 3.709669 | 98.93473 | 100.8984
9.009444 | 601.95435 | 12.93375 | 0.03872877 | 3.541011 | 3.667694 | 98.91811 | 100.7798
9.052222 | 601.812 | 12.97295 | 0.03937678 | 3.551213 | 3.67898 | 98.90333 | 100.8857
9.094722 | 602.0802 | 13.75023 | 0.08778497 | 3.717937 | 3.86936 | 97.69334 | 101.7602
9.1375 | 602.0186 | 12.93606 | 0.03916347 | 3.541218 | 3.667836 | 98.90616 | 100.8635
9.180278 | 602.0215375 | 13.73744 | 0.07792007 | 3.724264 | 3.875542 | 97.95065 | 101.7813
9.2225 | 601.994645 | 13.75715 | 0.0881311 | 3.719506 | 3.871959 | 97.68541 | 101.3226
9.265278 | 601.90329 | 12.90521 | 0.03943988 | 3.532401 | 3.658914 | 98.89581 | 100.265
9.308056 | 601.97585 | 12.86884 | 0.03927381 | 3.522501 | 3.648631 | 98.89735 | 99.74435
9.350556 | 602.15318 | 12.91004 | 0.03957256 | 3.533605 | 3.660527 | 98.89251 | 100.0939
9.393056 | 602.1104 | 12.92522 | 0.03994844 | 3.537433 | 3.665084 | 98.8833 | 99.92834
9.435833 | 601.9006 | 12.96856 | 0.03992405 | 3.549451 | 3.678184 | 98.88772 | 100.1441
9.478056 | 601.91138 | 12.97131 | 0.04017288 | 3.549963 | 3.678923 | 98.88102 | 100.0493
9.520833 | 602.04709 | 12.98201 | 0.0403193 | 3.552778 | 3.681995 | 98.87787 | 100.1064
9.563611 | 601.7394 | 12.98042 | 0.04039897 | 3.552258 | 3.681715 | 98.87551 | 99.91518
9.606389 | 601.90867 | 13.04961 | 0.04061924 | 3.571188 | 3.702629 | 98.87538 | 100.1005
9.650556 | 602.1628 | 13.90526 | 0.08714095 | 3.761491 | 3.920013 | 97.73579 | 101.0526
9.693056 | 601.81326 | 13.7923 | 0.08255215 | 3.734814 | 3.890464 | 97.83746 | 100.4083
9.735833 | 602.115625 | 13.89535 | 0.07740735 | 3.768482 | 3.927046 | 97.98727 | 101.0256
9.778889 | 601.9651 | 13.13159 | 0.04090161 | 3.593596 | 3.728274 | 98.87463 | 99.78295
9.821389 | 601.8239825 | 13.87941 | 0.08506546 | 3.75641 | 3.915112 | 97.7856 | 100.4836
9.863889 | 601.9006 | 13.22305 | 0.04118568 | 3.618625 | 3.756085 | 98.87465 | 99.97843
9.906111 | 601.8586 | 13.34692 | 0.04172437 | 3.652373 | 3.792723 | 98.87051 | 100.7988
9.949444 | 601.798475 | 14.00466 | 0.08694882 | 3.789192 | 3.952535 | 97.75682 | 100.5355
9.993056 | 602.11287 | 14.10814 | 0.08438651 | 3.820398 | 3.986536 | 97.83889 | 101.2139
10.03556 | 601.970475 | 13.25431 | 0.0418885 | 3.626575 | 3.76497 | 98.85815 | 100.0474
10.07833 | 601.9825925 | 13.26863 | 0.04211385 | 3.630314 | 3.769072 | 98.85324 | 100.1216
10.1225 | 601.9852775 | 13.17251 | 0.0421152 | 3.603709 | 3.739381 | 98.84484 | 99.99969
10.16472 | 601.8576 | 13.31625 | 0.04226243 | 3.643346 | 3.783553 | 98.85331 | 100.2374
10.20722 | 602.0619 | 13.60849 | 0.04230456 | 3.724187 | 3.874711 | 98.87682 | 100.2911
10.25 | 602.045775 | 13.66329 | 0.04244479 | 3.739215 | 3.891258 | 98.87761 | 100.5582
10.2925 | 601.994645 | 13.27437 | 0.04269517 | 3.631322 | 3.770471 | 98.83792 | 99.99344
10.335 | 602.145135 | 13.73124 | 0.04291617 | 3.75755 | 3.911695 | 98.87077 | 100.7727
10.37778 | 602.0619 | 13.69969 | 0.04288744 | 3.748846 | 3.902653 | 98.86892 | 100.3222
10.42167 | 602.02964 | 13.68294 | 0.04302942 | 3.74407 | 3.897468 | 98.86379 | 100.2038
10.46417 | 602.0081 | 13.45002 | 0.04350348 | 3.679128 | 3.823361 | 98.83138 | 100.6017
10.50667 | 602.0081 | 13.42069 | 0.04335391 | 3.67116 | 3.814535 | 98.83285 | 100.5018
10.55083 | 602.0256075 | 14.31669 | 0.09282329 | 3.86968 | 4.043706 | 97.65746 | 101.2638
10.59333 | 602.0162125 | 13.47525 | 0.04374041 | 3.685874 | 3.831272 | 98.82721 | 100.4415
10.63611 | 602.08338 | 13.49788 | 0.04388761 | 3.691991 | 3.838061 | 98.82524 | 100.5162
10.67889 | 602.1035175 | 13.52586 | 0.044001 | 3.699621 | 3.846899 | 98.82464 | 100.3975
10.72139 | 601.74602 | 13.55859 | 0.04415061 | 3.708531 | 3.856926 | 98.82349 | 100.4303
10.76361 | 602.0726 | 14.37603 | 0.08216379 | 3.896764 | 4.074185 | 97.93503 | 101.0096
10.80611 | 601.9307 | 13.69726 | 0.04428956 | 3.746771 | 3.899837 | 98.83174 | 100.648
10.84833 | 601.90062 | 14.59758 | 0.09964727 | 3.940601 | 4.125561 | 97.53364 | 101.4712
10.89278 | 602.021515 | 14.48334 | 0.09075647 | 3.917873 | 4.098918 | 97.73597 | 101.2318
10.93528 | 601.8737 | 13.78277 | 0.0448332 | 3.769894 | 3.926167 | 98.82473 | 100.6256
10.97806 | 602.0914125 | 13.89934 | 0.04474956 | 3.802243 | 3.963697 | 98.83677 | 100.236
11.02056 | 601.8468 | 13.8423 | 0.04521791 | 3.785987 | 3.944532 | 98.81975 | 100.6051
11.06333 | 601.9006 | 14.01581 | 0.04504941 | 3.834179 | 3.999707 | 98.8387 | 100.4587
11.10611 | 602.1693 | 13.91814 | 0.04529041 | 3.806905 | 3.968595 | 98.8243 | 100.4757
11.15 | 601.979845 | 14.10438 | 0.04788538 | 3.855856 | 4.024573 | 98.77335 | 100.5575
11.1925 | 602.0874075 | 13.96989 | 0.04564221 | 3.820877 | 3.984242 | 98.81955 | 100.6359
11.235 | 602.02962 | 13.98658 | 0.04552271 | 3.825614 | 3.989998 | 98.82405 | 100.4505
11.27778 | 602.0227 | 13.70921 | 0.04556478 | 3.748804 | 3.903351 | 98.79915 | 100.0621
11.32028 | 601.927475 | 14.09535 | 0.0460001 | 3.855241 | 4.023533 | 98.82089 | 100.6258
11.36278 | 601.9126975 | 14.12535 | 0.04590974 | 3.863636 | 4.033792 | 98.8257 | 100.3001
11.40556 | 602.155875 | 14.11872 | 0.04608947 | 3.861621 | 4.031373 | 98.82055 | 100.3643
11.44806 | 601.877 | 13.85374 | 0.04623055 | 3.788141 | 3.948182 | 98.79431 | 100.0338
11.49083 | 601.9334 | 14.2647 | 0.05048266 | 3.897632 | 4.0724 | 98.72135 | 100.7031
11.53361 | 602.0134 | 14.22543 | 0.04657416 | 3.890672 | 4.064384 | 98.81709 | 100.5187
11.57611 | 601.7446775 | 14.24651 | 0.04667849 | 3.896402 | 4.070969 | 98.81619 | 100.5174
11.62194 | 602.055175 | 13.71231 | 0.04612475 | 3.749104 | 3.905806 | 98.78466 | 98.97213
11.66444 | 602.1156 | 13.87767 | 0.04691844 | 3.794076 | 3.954951 | 98.77848 | 100.0639
11.70694 | 601.9006 | 14.37122 | 0.05102741 | 3.926568 | 4.105666 | 98.71713 | 100.7176
11.75056 | 601.957085 | 13.96392 | 0.04721382 | 3.817652 | 3.981336 | 98.77838 | 100.3263
11.79417 | 602.0081 | 14.02241 | 0.04752352 | 3.833532 | 3.998698 | 98.7755 | 100.7237
11.83694 | 601.9177 | 13.98151 | 0.04713517 | 3.822601 | 3.98737 | 98.78195 | 100.1267
11.87972 | 602.09273 | 13.96966 | 0.04709413 | 3.819361 | 3.984299 | 98.78198 | 99.8114
11.9225 | 602.02693 | 14.05291 | 0.04739431 | 3.842102 | 4.009628 | 98.78148 | 100.1484
11.965 | 601.9282 | 14.11948 | 0.04768901 | 3.860233 | 4.029924 | 98.77968 | 100.3792
12.0075 | 602.110225 | 14.08296 | 0.04760969 | 3.850203 | 4.018409 | 98.77855 | 100.3959
12.05028 | 602.0111 | 13.75835 | 0.04665403 | 3.761314 | 3.921873 | 98.77483 | 97.88984
12.09306 | 601.9718075 | 14.7942 | 0.09165581 | 4.003013 | 4.199842 | 97.76158 | 100.195
12.13556 | 601.9382175 | 14.16306 | 0.04812004 | 3.871863 | 4.043622 | 98.77244 | 100.217
12.17833 | 601.98662 | 14.26687 | 0.04817302 | 3.900541 | 4.076881 | 98.78003 | 100.0493
12.22222 | 601.9556775 | 14.17087 | 0.0484472 | 3.873696 | 4.045835 | 98.76478 | 100.18
12.265 | 601.940905 | 14.89453 | 0.08364651 | 4.038789 | 4.239697 | 97.97094 | 100.5165
12.3075 | 602.1182 | 14.35094 | 0.04872879 | 3.923254 | 4.103159 | 98.77319 | 100.0027
12.35056 | 601.9859 | 14.98332 | 0.08606186 | 4.060948 | 4.264953 | 97.92473 | 100.8556
12.39278 | 602.0081 | 15.0717 | 0.09705858 | 4.074415 | 4.282289 | 97.67328 | 100.7425
12.43556 | 602.00815 | 14.37268 | 0.04910099 | 3.9289 | 4.1096 | 98.76569 | 100.0482
12.47833 | 602.1156 | 14.40971 | 0.04915018 | 3.939101 | 4.120889 | 98.76763 | 100.2581
12.52194 | 601.89519 | 14.38105 | 0.04918548 | 3.931131 | 4.112876 | 98.76428 | 99.73378
12.56472 | 601.97455 | 14.51248 | 0.04961845 | 3.967075 | 4.151896 | 98.76469 | 100.8378
12.6075 | 602.2754575 | 14.39251 | 0.04945875 | 3.934031 | 4.116147 | 98.75841 | 99.77977
12.65111 | 601.8334125 | 14.60493 | 0.04958509 | 3.992697 | 4.182991 | 98.77334 | 100.183
12.69444 | 602.008125 | 12.83786 | 0.04848296 | 3.504719 | 3.629054 | 98.63551 | 100.088
12.73722 | 602.0779675 | 10.5457 | 0.08823132 | 2.830556 | 2.894279 | 96.97712 | 101.5049
12.78 | 602.22312 | 6.204827 | 0.02639782 | 1.690944 | 1.703245 | 98.46287 | 100.6271
12.82278 | 601.942295 | 4.118751 | 0.0160811 | 1.123887 | 1.127364 | 98.58934 | 100.8049
12.86528 | 595.7219 | 2.992376 | 0.01079707 | 0.8174183 | 0.8187361 | 98.69635 | 100.4124
12.90806 | 571.550215 | 2.239655 | 0 | 0.619881 | 0.6204349 | 100 | 100.352
12.95361 | 544.72194 | 1.725669 | 0 | 0.4776223 | 0.4778738 | 100 | 100.3602
12.99583 | 521.4316 | 1.36646 | 0 | 0.3782021 | 0.3783261 | 100 | 100.6403