## Constants
Variable | Units | Value
Experiment Date | YYYYMMDD | 20250317
Synthesis Batch | i.e. syn0043 | syn016
Weight Loading | Rh % | 0.1
Synthesis Method | NP or WI | WI
Support | rTiO2 or aTiO2 or Al2O3 | rTiO2
Catalyst Mass | mg | 20
Diluent | SiC or SiO2 | SiO2
Diluent Mass | mg | 500
Location Daily Reaction Number | Location# (i.e. SLAC2) | UCSB
Reactor Number | # | RR
Reactor Tube ID | mm | 7
Bed Length | mm | 11.9
Pretreatment Gas | i.e. O2 | O2
Pretreatment Balance Gas | i.e. Ar or He
Pretreatment Gas Concentration | % | 100
Pretreatment Temperature | C | 400
Pretreatment Ramp Rate | C/min | 10
Pretreatment Dwell Time | min | 30
Pretreatment Pressure | bar | 1
Pretreatment Total Flow | sccm | 20
Reaction Temperature | C | 500
Reaction Ramp Rate | C/min | 10
Reaction Pressure (absolute) | bar | 1
CO2 inlet flow, reaction | sccm | 8
H2 inlet flow, reaction | sccm | 24
CO inlet flow, reaction | sccm | 0
CH4 inlet flow, reaction | sccm | 0
H2O inlet flow, reaction | sccm | 0
Inert inlet flow, reaction | sccm | 0
Processing Script | filename | UCSB_GC_Processing_V3

## Data
Time on Stream (hr) | Temperature (°C) | CO2 Conversion (%) | CH4 Net Production Rate (mol/molRh/s) | CO Net Production Rate (mol/molRh/s) | CO Forward Production Rate (mol/molRh/s) | Selectivity to CO (%) | C Balance (%)
-0.73 | 20.5 | 0 | 0 | 0 | 0 |  | 0.00163339
-0.5966667 | 21 | 0 | 0 | 0 | 0 |  | 0.9445787
-0.4633333 | 21.3 | 0 | 0 | 0 | 0 |  | 0.9635851
-0.33 | 21.3 | 0 | 0 | 0 | 0 |  | 0.979789
-0.1963889 | 21.7 | 0 | 0 | 0 | 0 |  | 0.9859638
-0.06305555 | 72.6 | 0 | 0 | 0 | 0 |  | 0.9929855
0.07027778 | 138.1 | 0 | 0 | 0 | 0 |  | 1.006028
0.2036111 | 200.9 | 0.4019811 | 0.001742102 | 0.1200669 | 0.1200706 | 98.56981 | 1.006881
0.3369444 | 264 | 0.4407709 | 0.03555602 | 0.09855225 | 0.09855572 | 73.48708 | 1.010991
0.4702778 | 326.1 | 1.223167 | 0.04951392 | 0.3259594 | 0.326055 | 86.81293 | 1.019995
0.6036111 | 389 | 3.7001 | 0.04781646 | 1.092612 | 1.095723 | 95.80715 | 1.02414
0.7372222 | 452 | 7.736477 | 0.05149904 | 2.346635 | 2.378223 | 97.85254 | 1.029994
0.8705556 | 488.8 | 12.56442 | 0.07089292 | 3.859967 | 4.013372 | 98.1965 | 1.03956
1.003889 | 495.1 | 14.29967 | 0.09818626 | 4.397314 | 4.635005 | 97.8159 | 1.044616
1.137222 | 499 | 15.56118 | 0.1227755 | 4.745854 | 5.05722 | 97.47823 | 1.039606
1.270556 | 500.1 | 16.13901 | 0.141967 | 4.913734 | 5.266621 | 97.19194 | 1.0409
1.403889 | 500.1 | 16.30731 | 0.1571311 | 4.983143 | 5.353971 | 96.94314 | 1.04739
1.537222 | 500.2 | 16.73336 | 0.1706378 | 5.065256 | 5.462148 | 96.741 | 1.03971
1.670833 | 500 | 16.85926 | 0.1815058 | 5.100335 | 5.508335 | 96.56359 | 1.041001
1.804167 | 500 | 16.85243 | 0.1904255 | 5.115954 | 5.528236 | 96.41138 | 1.046261
1.9375 | 500 | 17.07171 | 0.1988845 | 5.147584 | 5.572221 | 96.28008 | 1.040626
2.070833 | 499.9 | 17.12816 | 0.2055533 | 5.149134 | 5.576235 | 96.16125 | 1.03879
2.204167 | 499.8 | 17.06002 | 0.2120113 | 5.154661 | 5.582389 | 96.04948 | 1.045274
2.3375 | 500 | 17.17568 | 0.2175541 | 5.168774 | 5.602776 | 95.96099 | 1.042038
2.470833 | 499.9 | 17.25737 | 0.2235966 | 5.170366 | 5.607341 | 95.85469 | 1.038575
2.604167 | 499.8 | 17.17458 | 0.2281223 | 5.154143 | 5.586485 | 95.76159 | 1.041318
2.737778 | 500 | 17.11664 | 0.2331495 | 5.153436 | 5.585092 | 95.67166 | 1.045682
2.871111 | 500 | 17.2819 | 0.2380375 | 5.165701 | 5.604262 | 95.59495 | 1.03898
3.004444 | 500.1 | 17.26176 | 0.2420447 | 5.158249 | 5.595331 | 95.51793 | 1.03953
3.137778 | 499.9 | 17.10519 | 0.2453094 | 5.141717 | 5.572337 | 95.44629 | 1.046467
3.271111 | 500 | 17.29474 | 0.2497752 | 5.158624 | 5.597605 | 95.38172 | 1.039105
3.404444 | 500 | 17.27475 | 0.2532713 | 5.147651 | 5.584321 | 95.31059 | 1.038869
3.538056 | 499.9 | 17.14349 | 0.2557886 | 5.133521 | 5.564681 | 95.25378 | 1.044572
3.671389 | 500.1 | 17.25204 | 0.2594571 | 5.145567 | 5.582171 | 95.1997 | 1.041026
3.804722 | 500 | 17.26992 | 0.2622667 | 5.136075 | 5.571415 | 95.14172 | 1.038662
3.938056 | 499.8 | 17.14161 | 0.2641531 | 5.117135 | 5.545926 | 95.09127 | 1.043132
4.071389 | 500 | 17.15018 | 0.2671491 | 5.127153 | 5.558686 | 95.04757 | 1.045132
4.204722 | 499.9 | 17.26426 | 0.2699782 | 5.129199 | 5.564022 | 94.99964 | 1.039164
4.338056 | 500.1 | 17.22064 | 0.2721585 | 5.113982 | 5.544905 | 94.94706 | 1.039281
4.471667 | 499.9 | 17.10533 | 0.2737261 | 5.101516 | 5.527544 | 94.90765 | 1.04417
4.605 | 500 | 17.24735 | 0.2766559 | 5.115794 | 5.548307 | 94.86957 | 1.038887
4.738333 | 499.8 | 17.2057 | 0.278316 | 5.100001 | 5.528477 | 94.82522 | 1.038672
4.871667 | 499.9 | 17.08345 | 0.2801371 | 5.087753 | 5.511289 | 94.78124 | 1.044077
5.005 | 500.1 | 17.22198 | 0.2823774 | 5.103526 | 5.533665 | 94.7571 | 1.039154
5.138333 | 499.9 | 17.23244 | 0.2840664 | 5.095463 | 5.524337 | 94.71949 | 1.037294
5.271667 | 499.9 | 17.11151 | 0.2856208 | 5.082068 | 5.505747 | 94.67889 | 1.042326
5.405 | 500 | 17.12516 | 0.2876712 | 5.086148 | 5.511261 | 94.6468 | 1.042684
5.538611 | 500 | 17.18724 | 0.2892366 | 5.080281 | 5.505679 | 94.61336 | 1.038087
5.671944 | 500 | 17.20605 | 0.2909718 | 5.082828 | 5.509405 | 94.58536 | 1.037779
5.805278 | 499.9 | 17.01451 | 0.2917784 | 5.061436 | 5.479581 | 94.54947 | 1.045442
5.938611 | 500 | 17.21878 | 0.2937401 | 5.080896 | 5.507713 | 94.5347 | 1.037173
6.071944 | 499.9 | 17.16717 | 0.2949395 | 5.063807 | 5.486077 | 94.49611 | 1.037216
6.205278 | 499.8 | 17.0073 | 0.2960555 | 5.052888 | 5.469674 | 94.46516 | 1.04505
6.338889 | 500 | 17.16786 | 0.2977599 | 5.06271 | 5.485147 | 94.44526 | 1.037507
6.472222 | 499.9 | 17.16707 | 0.2990021 | 5.057986 | 5.47958 | 94.41847 | 1.036881
6.605556 | 499.9 | 16.96335 | 0.2990231 | 5.034996 | 5.447548 | 94.39404 | 1.044834
6.738889 | 500 | 17.06541 | 0.3009908 | 5.050803 | 5.46903 | 94.37589 | 1.042046
6.872222 | 500.1 | 17.16049 | 0.3024542 | 5.046456 | 5.465955 | 94.3455 | 1.035715
7.005556 | 499.9 | 17.07681 | 0.3028348 | 5.033416 | 5.448494 | 94.32495 | 1.038326
7.138889 | 499.9 | 16.97263 | 0.3032939 | 5.017557 | 5.427262 | 94.2999 | 1.041685
7.272222 | 500 | 17.13083 | 0.305612 | 5.044311 | 5.463166 | 94.28754 | 1.037704
7.405833 | 500.1 | 17.0841 | 0.3062975 | 5.032469 | 5.447966 | 94.26277 | 1.038373
7.539167 | 499.9 | 16.96606 | 0.3074706 | 5.017721 | 5.42788 | 94.22611 | 1.042939
7.6725 | 500.1 | 17.08445 | 0.309284 | 5.03338 | 5.449476 | 94.21105 | 1.039109
7.805833 | 500 | 17.08348 | 0.3103221 | 5.02873 | 5.443975 | 94.18769 | 1.038466
7.939167 | 499.9 | 16.94541 | 0.3105428 | 5.009075 | 5.417436 | 94.16231 | 1.043116
8.0725 | 500.1 | 17.00181 | 0.3119628 | 5.021787 | 5.43412 | 94.15115 | 1.042418
8.205833 | 500 | 17.09831 | 0.3133635 | 5.025591 | 5.440896 | 94.13062 | 1.037546
8.339444 | 499.9 | 16.98911 | 0.3139958 | 5.005719 | 5.414738 | 94.09751 | 1.040452
8.472778 | 500 | 16.93586 | 0.314593 | 5.006602 | 5.414794 | 94.08793 | 1.044014
8.606111 | 500 | 17.0825 | 0.3161517 | 5.016817 | 5.430341 | 94.07175 | 1.037342
8.739444 | 500.1 | 17.05227 | 0.3174296 | 5.010831 | 5.422658 | 94.04253 | 1.038264
8.872778 | 499.9 | 16.91463 | 0.3169722 | 4.993317 | 5.398662 | 94.03098 | 1.043182
9.006111 | 500 | 17.00929 | 0.3183811 | 5.002723 | 5.412117 | 94.01663 | 1.039489
9.139444 | 500.1 | 17.06255 | 0.3194674 | 5.003433 | 5.414209 | 93.99824 | 1.036594
9.273056 | 499.8 | 16.91637 | 0.3194797 | 4.983393 | 5.387072 | 93.97535 | 1.041618
9.406389 | 499.9 | 16.88768 | 0.3200451 | 4.982839 | 5.3859 | 93.9647 | 1.04339
9.539722 | 500 | 17.04931 | 0.3211784 | 4.995637 | 5.404758 | 93.9592 | 1.036214
9.673056 | 500 | 16.95154 | 0.3214792 | 4.977146 | 5.380521 | 93.93278 | 1.038625
9.806389 | 500 | 16.81299 | 0.3214041 | 4.966403 | 5.364801 | 93.92179 | 1.045046
9.939722 | 500.1 | 16.98944 | 0.3226548 | 4.978246 | 5.382767 | 93.91321 | 1.036752
10.07306 | 499.9 | 16.93799 | 0.3232164 | 4.967061 | 5.368333 | 93.89037 | 1.037818
10.20667 | 499.9 | 16.84114 | 0.3240494 | 4.964518 | 5.36344 | 93.87264 | 1.043449
10.34 | 500.1 | 16.98175 | 0.3244897 | 4.977517 | 5.381972 | 93.87987 | 1.037438
10.47333 | 499.9 | 16.92331 | 0.3249096 | 4.962238 | 5.362455 | 93.85473 | 1.038104
10.60667 | 499.9 | 16.84987 | 0.3245377 | 4.951731 | 5.348306 | 93.84911 | 1.040483
10.74 | 500 | 16.84876 | 0.325225 | 4.960747 | 5.35921 | 93.84739 | 1.042465
10.87333 | 499.9 | 16.92324 | 0.3259464 | 4.958827 | 5.358484 | 93.83235 | 1.037642
11.00694 | 500 | 16.90192 | 0.3259396 | 4.949994 | 5.347437 | 93.82214 | 1.037212
11.14028 | 499.9 | 16.71046 | 0.3263026 | 4.940517 | 5.332308 | 93.80456 | 1.047284
11.27361 | 500 | 16.92661 | 0.3272097 | 4.959841 | 5.359936 | 93.81111 | 1.037882
11.40694 | 499.9 | 16.89838 | 0.3277399 | 4.953143 | 5.351383 | 93.79384 | 1.038403
11.54028 | 499.9 | 16.69042 | 0.3268193 | 4.926767 | 5.315491 | 93.77912 | 1.045907
11.67361 | 500 | 16.88829 | 0.327891 | 4.949599 | 5.346941 | 93.78699 | 1.038356
11.80694 | 500 | 16.89778 | 0.3284323 | 4.944396 | 5.340947 | 93.77123 | 1.036856
11.94056 | 499.8 | 16.69673 | 0.3275237 | 4.923521 | 5.311812 | 93.76269 | 1.045006
12.07389 | 500.1 | 16.79178 | 0.328606 | 4.939125 | 5.332534 | 93.76191 | 1.042393
12.20722 | 499.9 | 16.84209 | 0.3287564 | 4.93583 | 5.329594 | 93.75532 | 1.038658
12.34056 | 500 | 16.77039 | 0.3284252 | 4.924713 | 5.314798 | 93.74802 | 1.040831
12.47389 | 499.8 | 16.69015 | 0.3282072 | 4.916434 | 5.303278 | 93.74205 | 1.044143
12.60722 | 500 | 16.81566 | 0.3288208 | 4.929268 | 5.321203 | 93.74638 | 1.039007
12.74056 | 500 | 16.80221 | 0.3287462 | 4.919556 | 5.309279 | 93.73614 | 1.037904
12.87389 | 475.1 | 15.06522 | 0.3087235 | 4.411248 | 4.680774 | 93.45921 | 1.041042
13.0075 | 440.6 | 10.50312 | 0.2224513 | 3.04122 | 3.121328 | 93.18402 | 1.032506
13.14083 | 410.1 | 7.26874 | 0.1419014 | 2.101617 | 2.126222 | 93.67505 | 1.025593
13.27417 | 382.2 | 4.94233 | 0.08331474 | 1.449375 | 1.456952 | 94.56415 | 1.03045
13.4075 | 356.7 | 3.352781 | 0.04610855 | 0.9931984 | 0.9955252 | 95.56353 | 1.030014
13.54083 | 333.5 | 2.271502 | 0.02412842 | 0.6745594 | 0.6752652 | 96.54661 | 1.022056
13.67417 | 311.9 | 1.486253 | 0.01265262 | 0.4459988 | 0.4461972 | 97.24134 | 1.025403
13.8075 | 292 | 0.9448556 | 0.006706884 | 0.2873562 | 0.287408 | 97.71924 | 1.03414
13.94083 | 273.6 | 0.5920862 | 0.003550434 | 0.1788856 | 0.178898 | 98.05387 | 1.023835
14.07444 | 256.5 | 0.3509762 | 0.001994245 | 0.1063341 | 0.1063367 | 98.15907 | 1.025579
14.20778 | 240.5 | 0.1895833 | 0 | 0.05890015 | 0.05890058 | 100 | 1.032335
14.34111 | 226 | 0.09246128 | 0 | 0.02859439 | 0.02859444 | 100 | 1.027603
14.47444 | 212.3 | 0.0320282 | 0 | 0.009903152 | 0.009903154 | 100 | 1.027414
14.60778 | 199.3 | 0 | 0 | 0 | 0 |  | 1.031847
14.74111 | 187.3 | 0 | 0 | 0 | 0 |  | 1.032269
14.87444 | 176.4 | 0 | 0 | 0 | 0 |  | 1.027561
15.00806 | 165.7 | 0 | 0 | 0 | 0 |  | 1.028743
15.14139 | 155.7 | 0 | 0 | 0 | 0 |  | 1.037808
15.27472 | 147 | 0 | 0 | 0 | 0 |  | 1.02601
15.40806 | 138.5 | 0 | 0 | 0 | 0 |  | 1.0272
15.54139 | 130.4 | 0 | 0 | 0 | 0 |  | 1.037292
15.67472 | 123 | 0 | 0 | 0 | 0 |  | 1.027795
15.80833 | 116.2 | 0 | 0 | 0 | 0 |  | 1.026652
15.94167 | 109.8 | 0 | 0 | 0 | 0 |  | 1.034936
16.075 | 103.8 | 0 | 0 | 0 | 0 |  | 1.034134
16.20833 | 98.5 | 0 | 0 | 0 | 0 |  | 1.026813
16.34167 | 93.3 | 0 | 0 | 0 | 0 |  | 1.02905
16.475 | 88.4 | 0 | 0 | 0 | 0 |  | 1.037395
16.60833 | 84.2 | 0 | 0 | 0 | 0 |  | 1.027761
16.74167 | 79.9 | 0 | 0 | 0 | 0 |  | 1.028429
16.875 | 75.9 | 0 | 0 | 0 | 0 |  | 1.036897
17.00833 | 72.3 | 0 | 0 | 0 | 0 |  | 1.029926
17.14194 | 69 | 0 | 0 | 0 | 0 |  | 1.027787
17.27528 | 65.8 | 0 | 0 | 0 | 0 |  | 1.032494
17.40861 | 62.8 | 0 | 0 | 0 | 0 |  | 1.034326
17.54194 | 60.2 | 0 | 0 | 0 | 0 |  | 1.026461
17.67528 | 57.8 | 0 | 0 | 0 | 0 |  | 1.02804
17.80861 | 55.1 | 0 | 0 | 0 | 0 |  | 1.036071
17.94194 | 53.1 | 0 | 0 | 0 | 0 |  | 1.028711
18.07528 | 51.1 | 0 | 0 | 0 | 0 |  | 1.028033
18.20889 | 49 | 0 | 0 | 0 | 0 |  | 1.035492
18.34222 | 47.3 | 0 | 0 | 0 | 0 |  | 1.030268
18.47556 | 45.6 | 0 | 0 | 0 | 0 |  | 1.028455
18.60889 | 44.1 | 0 | 0 | 0 | 0 |  | 1.032468