## Constants
Variable | Units | Value
Experiment Date | YYYYMMDD | 20250312
Synthesis Batch | i.e. syn0043 | syn015
Weight Loading | Rh % | 0.3
Synthesis Method | NP or WI | NP
Support | rTiO2 or aTiO2 or Al2O3 | rTiO2
Catalyst Mass | mg | 6.7
Diluent | SiC or SiO2 | SiO2
Diluent Mass | mg | 500
Location Daily Reaction Number | Location# (i.e. SLAC2) | UCSB
Reactor Number | # | RR
Reactor Tube ID | mm | 7
Bed Length | mm | 11.9
Pretreatment Gas | i.e. O2 | O2
Pretreatment Balance Gas | i.e. Ar or He
Pretreatment Gas Concentration | % | 100
Pretreatment Temperature | C | 400
Pretreatment Ramp Rate | C/min | 10
Pretreatment Dwell Time | min | 30
Pretreatment Pressure | bar | 1
Pretreatment Total Flow | sccm | 20
Reaction Temperature | C | 500
Reaction Ramp Rate | C/min | 10
Reaction Pressure (absolute) | bar | 1
CO2 inlet flow, reaction | sccm | 8
H2 inlet flow, reaction | sccm | 24
CO inlet flow, reaction | sccm | 0
CH4 inlet flow, reaction | sccm | 0
H2O inlet flow, reaction | sccm | 0
Inert inlet flow, reaction | sccm | 0
Processing Script | filename | UCSB_GC_Processing_V3

## Data
Time on Stream (hr) | Temperature (°C) | CO2 Conversion (%) | CH4 Net Production Rate (mol/molRh/s) | CO Net Production Rate (mol/molRh/s) | CO Forward Production Rate (mol/molRh/s) | Selectivity to CO (%) | C Balance (%)
-0.7788889 | 23.8 | 0 | 0 | 0 | 0 |  | 1.004342
-0.6455556 | 23.7 | 0 | 0 | 0 | 0 |  | 1.009446
-0.5122222 | 23.4 | 0 | 0 | 0 | 0 |  | 1.012446
-0.3788889 | 23.5 | 0 | 0 | 0 | 0 |  | 1.003945
-0.2455556 | 23.4 | 0 | 0 | 0 | 0 |  | 1.005705
-0.1122222 | 43 | 0 | 0 | 0 | 0 |  | 1.013541
0.02111111 | 112.1 | 0 | 0 | 0 | 0 |  | 1.006028
0.1544444 | 174.2 | 0.01100175 | 0 | 0.003438567 | 0.003438568 | 100 | 1.005165
0.2880556 | 236.4 | 0.2668561 | 0.03677783 | 0.04724783 | 0.04724839 | 56.23024 | 1.012642
0.4213889 | 300.1 | 1.209305 | 0.3487556 | 0.02904939 | 0.02905069 | 7.68899 | 1.004739
0.5547222 | 362.8 | 4.014264 | 1.202511 | 0.04844534 | 0.04845857 | 3.872663 | 1.002207
0.6880556 | 425.3 | 9.918174 | 2.889266 | 0.2106309 | 0.2113476 | 6.794773 | 1.005163
0.8213889 | 483.4 | 18.15479 | 4.964633 | 0.6742927 | 0.6910842 | 11.95782 | 0.99891
0.9547222 | 492.3 | 19.59342 | 5.133294 | 0.9344622 | 0.9701904 | 15.40046 | 0.9959536
1.088056 | 497.3 | 19.52958 | 5.045464 | 1.028094 | 1.070857 | 16.92738 | 1.000165
1.221389 | 499.8 | 19.43544 | 4.961986 | 1.091363 | 1.138887 | 18.02908 | 1.001665
1.354722 | 500.4 | 19.19718 | 4.836981 | 1.115141 | 1.163304 | 18.73519 | 0.997139
1.488056 | 500 | 18.61173 | 4.669972 | 1.110884 | 1.1562 | 19.2166 | 0.9989105
1.621667 | 500 | 18.141 | 4.545708 | 1.118103 | 1.162168 | 19.74117 | 1.004081
1.755 | 500 | 17.99664 | 4.454518 | 1.128086 | 1.171972 | 20.20716 | 0.9976231
1.888333 | 500 | 17.67212 | 4.349213 | 1.132022 | 1.174805 | 20.65268 | 0.9974956
2.021667 | 500 | 17.253 | 4.247366 | 1.137754 | 1.179439 | 21.12774 | 1.003811
2.155 | 500 | 17.19623 | 4.18062 | 1.149454 | 1.191405 | 21.56544 | 0.9968302
2.288333 | 499.9 | 16.93407 | 4.097966 | 1.153927 | 1.195102 | 21.97164 | 0.9974146
2.421667 | 500 | 16.55178 | 4.008219 | 1.157108 | 1.197149 | 22.40144 | 1.003631
2.555 | 499.9 | 16.47107 | 3.952228 | 1.168958 | 1.209276 | 22.82592 | 0.9999311
2.688333 | 500 | 16.33133 | 3.887932 | 1.175847 | 1.215912 | 23.22075 | 0.997182
2.821944 | 499.9 | 15.99806 | 3.808537 | 1.176537 | 1.215454 | 23.60119 | 1.002133
2.955278 | 500.2 | 15.90049 | 3.761451 | 1.188972 | 1.228209 | 24.01758 | 1.001274
3.088611 | 500.1 | 15.82699 | 3.709792 | 1.197959 | 1.237282 | 24.40953 | 0.9972532
3.221944 | 499.8 | 15.51984 | 3.634793 | 1.196436 | 1.234538 | 24.76462 | 1.001132
3.355278 | 499.9 | 15.34011 | 3.585174 | 1.204684 | 1.242634 | 25.15073 | 1.004189
3.488611 | 500 | 15.32258 | 3.542564 | 1.212597 | 1.250708 | 25.50065 | 0.9980549
3.621944 | 499.9 | 15.14658 | 3.486026 | 1.216726 | 1.25436 | 25.87263 | 0.9985245
3.755278 | 499.9 | 14.89192 | 3.431526 | 1.222179 | 1.259293 | 26.2625 | 1.005008
3.888611 | 499.9 | 14.90731 | 3.402007 | 1.233703 | 1.271345 | 26.61303 | 1.000088
4.022222 | 500 | 14.74933 | 3.353284 | 1.238825 | 1.27613 | 26.97725 | 1.001293
4.155556 | 499.9 | 14.48415 | 3.296278 | 1.241784 | 1.27836 | 27.36376 | 1.007625
4.288889 | 500 | 14.50258 | 3.268051 | 1.252972 | 1.290049 | 27.71435 | 1.002565
4.422222 | 500.1 | 14.38779 | 3.226595 | 1.258098 | 1.294959 | 28.05316 | 1.002443
4.555556 | 499.9 | 14.16026 | 3.172169 | 1.26013 | 1.296282 | 28.43062 | 1.006652
4.688889 | 500 | 14.09433 | 3.135887 | 1.267149 | 1.30332 | 28.77898 | 1.004683
4.822222 | 500 | 14.03282 | 3.101222 | 1.275973 | 1.312286 | 29.15048 | 1.003164
4.955556 | 499.9 | 13.82571 | 3.046594 | 1.275018 | 1.310478 | 29.5033 | 1.005263
5.089167 | 499.9 | 13.74067 | 3.01596 | 1.286087 | 1.321792 | 29.89477 | 1.006905
5.2225 | 500 | 13.72085 | 2.987132 | 1.295708 | 1.331706 | 30.25348 | 1.003857
5.355833 | 500 | 13.56174 | 2.93958 | 1.296169 | 1.33153 | 30.6007 | 1.004468
5.489167 | 499.8 | 13.3685 | 2.89432 | 1.299026 | 1.333843 | 30.97827 | 1.008787
5.6225 | 499.9 | 13.38386 | 2.868872 | 1.310008 | 1.345266 | 31.34829 | 1.004153
5.755833 | 499.9 | 13.25681 | 2.825971 | 1.312303 | 1.347119 | 31.71136 | 1.003925
5.889444 | 500 | 13.06863 | 2.785532 | 1.317264 | 1.351688 | 32.10649 | 1.009651
6.022778 | 500.1 | 13.05519 | 2.756726 | 1.325277 | 1.359885 | 32.46634 | 1.005567
6.156111 | 500 | 12.98677 | 2.725099 | 1.333032 | 1.367683 | 32.84843 | 1.004954
6.289444 | 499.9 | 12.79195 | 2.679872 | 1.334077 | 1.368065 | 33.23602 | 1.009152
6.422778 | 500 | 12.76099 | 2.655594 | 1.344739 | 1.379041 | 33.61568 | 1.008168
6.556111 | 500 | 12.71108 | 2.620852 | 1.349681 | 1.383874 | 33.99243 | 1.004587
6.689444 | 499.8 | 12.5495 | 2.582048 | 1.353267 | 1.387035 | 34.38776 | 1.008497
6.822778 | 500 | 12.43171 | 2.546161 | 1.356964 | 1.390417 | 34.76609 | 1.009724
6.956389 | 500 | 12.44822 | 2.52287 | 1.369212 | 1.403138 | 35.17942 | 1.005532
7.089722 | 500 | 12.30269 | 2.480966 | 1.369662 | 1.403 | 35.56983 | 1.00659
7.223056 | 499.8 | 12.11367 | 2.438107 | 1.369694 | 1.402338 | 35.97073 | 1.010927
7.356389 | 500 | 12.18392 | 2.422793 | 1.385892 | 1.419352 | 36.38768 | 1.005331
7.489722 | 500.1 | 12.06282 | 2.387139 | 1.390737 | 1.423917 | 36.81266 | 1.00721
7.623056 | 499.7 | 11.82331 | 2.337345 | 1.384914 | 1.416957 | 37.20627 | 1.012485
7.756389 | 500.1 | 11.92201 | 2.325498 | 1.404301 | 1.437376 | 37.65085 | 1.006137
7.889722 | 500 | 11.81748 | 2.293465 | 1.409257 | 1.442109 | 38.06003 | 1.007668
8.023056 | 499.6 | 11.59204 | 2.246622 | 1.404311 | 1.436115 | 38.46444 | 1.012897
8.156667 | 500.2 | 11.65028 | 2.231256 | 1.421772 | 1.454388 | 38.92036 | 1.008412
8.29 | 500.1 | 11.58298 | 2.200836 | 1.427528 | 1.460035 | 39.34356 | 1.007422
8.423333 | 499.7 | 11.38344 | 2.158029 | 1.426107 | 1.457808 | 39.78942 | 1.012586
8.556667 | 500 | 11.35698 | 2.135571 | 1.437473 | 1.469463 | 40.23104 | 1.011805
8.69 | 500 | 11.33974 | 2.108215 | 1.443906 | 1.475932 | 40.64912 | 1.007409
8.823333 | 500.1 | 11.1987 | 2.073128 | 1.446138 | 1.477699 | 41.09204 | 1.010661
8.956667 | 499.9 | 11.0858 | 2.042279 | 1.452602 | 1.483976 | 41.5637 | 1.01388
9.090278 | 500 | 11.11535 | 2.020849 | 1.463044 | 1.494767 | 41.99452 | 1.008006
9.223611 | 500.1 | 11.00741 | 1.987945 | 1.465058 | 1.496381 | 42.42853 | 1.008865
9.356944 | 499.7 | 10.82298 | 1.948781 | 1.464272 | 1.494869 | 42.90211 | 1.014185
9.490278 | 500 | 10.87708 | 1.931563 | 1.47818 | 1.509346 | 43.35165 | 1.008162
9.623611 | 500.1 | 10.80597 | 1.904892 | 1.48465 | 1.51573 | 43.80091 | 1.008785
9.756944 | 499.7 | 10.63684 | 1.868042 | 1.483235 | 1.513606 | 44.2588 | 1.013255
9.890278 | 500 | 10.63139 | 1.845824 | 1.493251 | 1.523849 | 44.7205 | 1.010084
10.02389 | 499.9 | 10.58645 | 1.820405 | 1.499365 | 1.529916 | 45.16473 | 1.008507
10.15722 | 499.8 | 10.45442 | 1.789826 | 1.501994 | 1.532129 | 45.62806 | 1.012645
10.29056 | 500 | 10.39163 | 1.76494 | 1.510397 | 1.540542 | 46.11425 | 1.013662
10.42389 | 500 | 10.39043 | 1.742919 | 1.517926 | 1.548191 | 46.55008 | 1.009294
10.55722 | 499.9 | 10.2857 | 1.71358 | 1.519517 | 1.549381 | 46.9988 | 1.010895
10.69056 | 499.9 | 10.16124 | 1.686658 | 1.525559 | 1.555185 | 47.4924 | 1.016668
10.82389 | 500.1 | 10.21604 | 1.669996 | 1.538304 | 1.568413 | 47.94764 | 1.009981
10.95722 | 500 | 10.12896 | 1.642279 | 1.540725 | 1.57051 | 48.40475 | 1.010634
11.09056 | 499.7 | 9.957215 | 1.607629 | 1.537683 | 1.566694 | 48.88809 | 1.015891
11.22389 | 500.2 | 10.00564 | 1.592805 | 1.551951 | 1.581493 | 49.35044 | 1.010796
11.3575 | 499.9 | 9.931804 | 1.564673 | 1.554291 | 1.583524 | 49.83357 | 1.009958
11.49083 | 499.8 | 9.805277 | 1.536943 | 1.557845 | 1.586713 | 50.33768 | 1.015061
11.62417 | 499.9 | 9.78712 | 1.515328 | 1.565261 | 1.594186 | 50.81044 | 1.012279
11.7575 | 500.1 | 9.78002 | 1.496395 | 1.576024 | 1.60518 | 51.29588 | 1.010327
11.89083 | 500 | 9.652658 | 1.467129 | 1.57613 | 1.604762 | 51.79086 | 1.013942
12.02417 | 499.8 | 9.559473 | 1.441098 | 1.5784 | 1.606693 | 52.2736 | 1.015832