## Constants
Variable | Units | Value
Experiment Date | YYYYMMDD | 20250415
Synthesis Batch | i.e. syn0044 | syn017
Weight Loading | wt Rh % | 0.3
Synthesis Method | NP or WI | WI
Support | rTiO2 or aTiO2 or Al2O3 | rTiO2
Catalyst Mass | mg | 6.65
Diluent | SiC or SiO2 | SiO2
Diluent Mass | mg | 500
Mixing Method | Vortex or Wig-L-Big | Vortex
Mixing Time | s | 30
LocationDailyReactionNumber | Location# (i.e. SLAC2) | SLAC1
Reactor Number | # | 1
Reactor Tube ID | mm | 7.04
bed length | mm | 10
Pretreatment Gas | i.e. O2 | O2
Pretreatment Balance Gas | i.e. Ar or He | He
Pretreatment Gas Concentration | % | 20
Pretreatment Temperature | C | 400
Pretreatment Ramp Rate | C/min | 10
Pretreatment Dwell Time | min | 30
Pretreatement Pressure | bar | 1
Pretreatment Total Flow | sccm | 32
Reaction Temperature | C | 500
Reaction Ramp Rate | C/min | 10
Reaction Pressure (absolute) | bar | 1
CO2 inlet flow, reaction | sccm | 8
H2 inlet flow, reaction | sccm | 24
CO inlet flow, reaction | sccm | 0
CH4 inlet flow, reaction | sccm | 0
H2O inlet flow, reaction | sccm | 0
Inert inlet flow, reaction | sccm | 0
Processing Script | Filename/Version | SSRL uGC, MS, LV correlation and analysis V2c.ipynb

## Data
Time on Stream (hr) | Temperature (°C) | CO2 Conversion (%) | CH4 Net Production Rate (mol/molRh/s) | CO Net Production Rate (mol/molRh/s) | CO Forward Production Rate (mol/molRh/s) | Selectivity to CO (%) | C Balance (%)
-0.4497222 | 27.654675 | 0 | 0 | 0 | 0 | 0 | 98.43159
-0.4072222 | 26.746365 | 0 | 0 | 0 | 0 | 0 | 99.57461
-0.3633333 | 26.32709 | 0 | 0 | 0 | 0 | 0 | 99.55905
-0.3205556 | 26.75081 | 0 | 0 | 0 | 0 | 0 | 99.43325
-0.2777778 | 31.49478 | 0 | 0 | 0 | 0 | 0 | 100.6668
-0.2355556 | 29.84596 | 0 | 0 | 0 | 0 | 0 | 100.0625
-0.1869444 | 26.2571 | 0 | 0 | 0 | 0 | 0 | 100.1981
-0.1433333 | 29.94219 | 0 | 0 | 0 | 0 | 0 | 99.83536
-0.1005556 | 40.12373 | 0.2111729 | 0 | 0.05860353 | 0.05860398 | 100 | 100.8033
-0.05805556 | 67.71811 | 0.6457756 | 0 | 0.1792121 | 0.1792251 | 100 | 100.7678
-0.01361111 | 95.09995 | 0.7328838 | 0 | 0.2033859 | 0.203405 | 100 | 100.1754
0.02972222 | 121.3566 | 1.124245 | 0.01716821 | 0.2948261 | 0.2948917 | 94.49727 | 99.70165
0.07222222 | 147.2206 | 1.635529 | 0.06082829 | 0.3930546 | 0.3932366 | 86.59824 | 100.8058
0.115 | 172.9187 | 2.850224 | 0.1732459 | 0.6177326 | 0.6185923 | 78.09727 | 100.8523
0.1572222 | 197.99075 | 4.682642 | 0.4061076 | 0.8933934 | 0.8966936 | 68.74896 | 100.7692
0.2002778 | 223.9217 | 6.322151 | 0.6942919 | 1.060197 | 1.067209 | 60.42767 | 99.54171
0.2430556 | 250.1942 | 10.03919 | 1.27481 | 1.511212 | 1.537014 | 54.24265 | 99.40696
0.2872222 | 275.9831 | 14.30206 | 2.063356 | 1.905671 | 1.974807 | 48.01356 | 98.47667
0.33 | 300.9408225 | 19.81832 | 3.115211 | 2.384659 | 2.567033 | 43.35845 | 99.02423
0.3725 | 325.5112 | 25.21681 | 4.228314 | 2.769717 | 3.171275 | 39.57852 | 97.59728
0.4161111 | 351.2072 | 31.57099 | 5.459959 | 3.301447 | 4.281856 | 37.6817 | 97.69043
0.4622222 | 379.068 | 38.45461 | 6.611906 | 4.059805 | 6.895574 | 38.04268 | 99.07047
0.5061111 | 405.0342 | 40.70855 | 6.96002 | 4.337192 | 8.469142 | 38.3917 | 100.2542
0.5530556 | 433.0765 | 40.85081 | 6.888101 | 4.44859 | 8.749485 | 39.24064 | 101.1531
0.5997222 | 460.93034 | 39.33683 | 6.633927 | 4.282612 | 7.667369 | 39.23049 | 100.1827
0.6425 | 486.6001 | 39.17671 | 6.544202 | 4.327902 | 7.67354 | 39.8074 | 100.5917
0.6852778 | 500.9636 | 37.77825 | 6.323723 | 4.16029 | 6.885863 | 39.68223 | 99.30999
0.7280556 | 503.1605 | 37.49896 | 6.236909 | 4.169595 | 6.813796 | 40.0672 | 99.39697
0.7708333 | 503.0738 | 36.97257 | 6.155372 | 4.105051 | 6.521134 | 40.00859 | 99.4774
0.8133333 | 502.2901 | 37.10233 | 6.131511 | 4.164923 | 6.633366 | 40.45015 | 100.2475
0.8572222 | 501.8167 | 36.90048 | 6.062708 | 4.17771 | 6.629111 | 40.79629 | 99.85175
0.9036111 | 501.5497 | 36.99518 | 6.050128 | 4.216569 | 6.673426 | 41.07036 | 100.855
0.9463889 | 501.4405 | 31.65731 | 5.183269 | 3.602093 | 5.043357 | 41.00108 | 87.65364
0.9897222 | 501.3295 | 35.53835 | 5.815106 | 4.047301 | 6.082545 | 41.03766 | 99.0531
1.0325 | 501.2792 | 35.79977 | 5.828461 | 4.106493 | 6.194771 | 41.33379 | 100.2459
1.075556 | 501.1717 | 35.86929 | 5.798766 | 4.155482 | 6.30225 | 41.74581 | 100.2849
1.121111 | 501.0954 | 35.55041 | 5.731971 | 4.133782 | 6.198929 | 41.90032 | 100.0907
1.163889 | 501.1856 | 35.12527 | 5.676501 | 4.071271 | 6.001108 | 41.76617 | 99.91544
1.206389 | 501.1839 | 35.18884 | 5.656054 | 4.109359 | 6.068021 | 42.08075 | 100.279
1.250833 | 501.2151 | 35.30888 | 5.636552 | 4.162172 | 6.189764 | 42.47668 | 100.3012
1.294722 | 501.1527 | 34.7783 | 5.554525 | 4.096956 | 5.991506 | 42.44899 | 99.61624
1.3375 | 501.1197 | 34.87177 | 5.55619 | 4.12123 | 6.030701 | 42.58604 | 100.1613
1.384167 | 501.1752 | 34.19367 | 5.456072 | 4.033167 | 5.780834 | 42.50253 | 99.28581
1.428056 | 501.2186 | 34.09992 | 5.434174 | 4.029047 | 5.754959 | 42.57586 | 99.33609
1.471111 | 501.0702 | 34.53526 | 5.47833 | 4.105705 | 5.904264 | 42.839 | 101.0001
1.513611 | 501.1076 | 34.52243 | 5.454295 | 4.126178 | 5.957037 | 43.06863 | 100.5182
1.562222 | 501.0244 | 33.94042 | 5.380224 | 4.038734 | 5.718844 | 42.87878 | 100.0175
1.613333 | 501.0434 | 34.36931 | 5.396887 | 4.141093 | 5.961555 | 43.41688 | 100.3423
1.655833 | 501.0729 | 33.5262 | 5.298752 | 4.005253 | 5.609162 | 43.0487 | 99.54737
1.698611 | 501.1218 | 33.43606 | 5.255058 | 4.023934 | 5.637128 | 43.36607 | 99.22339
1.741944 | 501.3018 | 34.1143 | 5.33195 | 4.135261 | 5.888971 | 43.67982 | 100.7478
1.784444 | 501.1371 | 33.62673 | 5.27479 | 4.057113 | 5.679527 | 43.47573 | 100.5367
1.826944 | 501.1093 | 33.1918 | 5.20329 | 4.007915 | 5.552091 | 43.5113 | 99.80332
1.869444 | 501.1215 | 33.15562 | 5.175908 | 4.025255 | 5.580443 | 43.74725 | 99.64263
1.915 | 501.2688 | 32.93862 | 5.155841 | 3.985104 | 5.4837 | 43.59619 | 99.55197
1.958889 | 501.1163 | 33.07385 | 5.149189 | 4.029284 | 5.562228 | 43.89929 | 100.0238
2.002222 | 501.0105 | 32.45239 | 5.079554 | 3.926454 | 5.341881 | 43.59816 | 98.73342
2.044722 | 501.0642 | 32.87221 | 5.097218 | 4.025296 | 5.53589 | 44.12485 | 99.67368
2.090556 | 501.118 | 32.50252 | 5.079017 | 3.940902 | 5.351672 | 43.6911 | 99.44677
2.1375 | 500.9637 | 32.51802 | 5.041693 | 3.982529 | 5.423463 | 44.13155 | 99.36255
2.181111 | 501.2532 | 32.38326 | 5.044247 | 3.942577 | 5.328482 | 43.87064 | 99.77845
2.223889 | 501.0757 | 32.32551 | 5.011904 | 3.958893 | 5.351019 | 44.13089 | 99.62022
2.266667 | 501.333 | 32.25134 | 4.977953 | 3.972261 | 5.368923 | 44.38175 | 99.37706
2.311944 | 501.0763 | 32.31194 | 4.969296 | 3.997737 | 5.417694 | 44.58261 | 99.39242
2.354722 | 501.118 | 32.24616 | 4.982647 | 3.966128 | 5.335255 | 44.32035 | 100.2177
2.3975 | 501.0343 | 32.20772 | 4.947471 | 3.990639 | 5.382077 | 44.64746 | 99.73774
2.44 | 501.0937 | 31.97027 | 4.937529 | 3.934683 | 5.263409 | 44.34838 | 99.67709
2.482778 | 501.0538 | 31.79997 | 4.89953 | 3.925421 | 5.236148 | 44.48094 | 99.31694
2.525 | 501.2983 | 31.85517 | 4.876113 | 3.964158 | 5.303084 | 44.84204 | 99.35375
2.575278 | 501.4665 | 31.70813 | 4.854566 | 3.944899 | 5.254105 | 44.83112 | 99.34041
2.618889 | 501.5254 | 31.66791 | 4.867663 | 3.92064 | 5.198956 | 44.61203 | 99.82765
2.661667 | 501.4873 | 31.84989 | 4.853746 | 3.98506 | 5.318881 | 45.08595 | 99.97006
2.704167 | 501.5358 | 31.5434 | 4.807206 | 3.946545 | 5.235554 | 45.08405 | 99.34196
2.748611 | 501.5062 | 31.24325 | 4.786109 | 3.884345 | 5.107172 | 44.79979 | 99.16595
2.791111 | 501.6572 | 31.35772 | 4.78887 | 3.913351 | 5.157586 | 44.96957 | 99.49376
2.833611 | 501.57127 | 31.4893 | 4.786309 | 3.952428 | 5.225638 | 45.22882 | 99.83117
2.876389 | 501.5636 | 31.66436 | 4.794764 | 3.992554 | 5.301421 | 45.43541 | 100.1648
2.920556 | 501.437 | 31.12958 | 4.742507 | 3.896402 | 5.106725 | 45.10294 | 99.3926
2.963333 | 501.548 | 31.11011 | 4.735294 | 3.898213 | 5.099307 | 45.15214 | 99.73415
3.006389 | 501.4648 | 31.13204 | 4.708306 | 3.931286 | 5.157585 | 45.50315 | 99.49854
3.049167 | 501.5792 | 31.08221 | 4.692195 | 3.933567 | 5.153989 | 45.60254 | 99.54545
3.097778 | 501.5532 | 30.91063 | 4.680173 | 3.897975 | 5.083286 | 45.44075 | 99.4026
3.141944 | 501.5532 | 30.84849 | 4.662861 | 3.898043 | 5.075007 | 45.53308 | 99.45724
3.184444 | 501.5983 | 30.80161 | 4.642815 | 3.905077 | 5.084537 | 45.68468 | 99.26323
3.233611 | 501.5133 | 30.90956 | 4.632766 | 3.945083 | 5.154046 | 45.99152 | 99.41017
3.277778 | 501.4647 | 30.85802 | 4.652158 | 3.911388 | 5.084076 | 45.67486 | 100.0004
3.32 | 501.3954 | 30.55161 | 4.59432 | 3.884194 | 5.026698 | 45.81221 | 99.18641
3.364444 | 501.5323 | 30.81161 | 4.598919 | 3.951749 | 5.143721 | 46.21567 | 99.79962
3.4075 | 501.5185 | 30.50557 | 4.584116 | 3.881621 | 5.007607 | 45.85095 | 99.6656
3.450278 | 501.5358 | 30.51693 | 4.569623 | 3.899268 | 5.031188 | 46.04225 | 99.84649
3.492778 | 501.5532 | 30.63139 | 4.57339 | 3.927264 | 5.083855 | 46.19955 | 99.92166
3.535278 | 501.4994 | 30.56791 | 4.544907 | 3.938132 | 5.09786 | 46.4236 | 99.69113
3.577778 | 501.47 | 30.63736 | 4.542763 | 3.959547 | 5.137362 | 46.57025 | 99.70458
3.620833 | 501.6277 | 30.24823 | 4.515655 | 3.878668 | 4.978923 | 46.20585 | 99.49884
3.663889 | 501.4942 | 30.08113 | 4.475763 | 3.872186 | 4.960602 | 46.38488 | 99.05879
3.706389 | 501.5497 | 30.22092 | 4.478253 | 3.908491 | 5.020784 | 46.6032 | 99.45137
3.751111 | 501.6745 | 30.41207 | 4.496585 | 3.943205 | 5.090559 | 46.7216 | 99.56656
3.796389 | 501.3867 | 29.95452 | 4.455044 | 3.857768 | 4.920916 | 46.40749 | 99.33197
3.839167 | 501.5636 | 29.96753 | 4.444776 | 3.871647 | 4.941716 | 46.55424 | 99.3698
3.881667 | 501.4578 | 29.90719 | 4.420151 | 3.879526 | 4.951571 | 46.7431 | 99.1336
3.9275 | 501.522 | 30.13336 | 4.433326 | 3.929117 | 5.037315 | 46.98527 | 99.65908
3.970278 | 501.7353 | 29.66593 | 4.394887 | 3.837838 | 4.870658 | 46.61686 | 98.92052
4.012778 | 501.3971 | 29.84448 | 4.39208 | 3.890195 | 4.957648 | 46.97013 | 99.28154
4.058056 | 501.5844 | 29.78504 | 4.367314 | 3.898465 | 4.96586 | 47.16391 | 99.15982
4.100556 | 501.6416 | 30.30629 | 4.430865 | 3.97957 | 5.112719 | 47.31705 | 100.5001
4.143056 | 501.3971 | 29.69487 | 4.377889 | 3.862868 | 4.89278 | 46.87516 | 99.81686
4.185833 | 501.4855 | 29.62799 | 4.348794 | 3.873401 | 4.907022 | 47.10909 | 99.5079
4.228611 | 501.5948 | 29.69301 | 4.346083 | 3.894157 | 4.938781 | 47.25781 | 99.75383
4.271389 | 501.5965 | 30.23496 | 4.460806 | 3.929834 | 4.995916 | 46.83593 | 102.368
4.313889 | 501.6 | 30.09867 | 4.377703 | 3.975115 | 5.079331 | 47.59011 | 100.7154
4.356389 | 501.6017 | 29.48947 | 4.300915 | 3.882841 | 4.907942 | 47.44571 | 99.44448
4.400833 | 501.4006 | 29.42546 | 4.297016 | 3.868975 | 4.881341 | 47.37913 | 99.46999
4.445 | 501.4405 | 29.3363 | 4.266062 | 3.875184 | 4.887629 | 47.5994 | 99.13225
4.489167 | 501.4942 | 29.41478 | 4.262564 | 3.900464 | 4.932747 | 47.78207 | 99.06704
4.533333 | 501.6017 | 29.31262 | 4.264691 | 3.869984 | 4.870074 | 47.57393 | 99.56549
4.581944 | 501.5219 | 29.31081 | 4.265448 | 3.868725 | 4.866294 | 47.56138 | 99.66705
4.627222 | 501.5237 | 29.33232 | 4.254375 | 3.885769 | 4.893166 | 47.73587 | 99.63581
4.673056 | 501.5376 | 29.6414 | 4.275846 | 3.950071 | 5.007293 | 48.01982 | 100.1012
4.716111 | 501.6416 | 29.30318 | 4.249715 | 3.882342 | 4.87242 | 47.74121 | 100.3721
4.759167 | 501.6052 | 29.10546 | 4.214839 | 3.862346 | 4.836627 | 47.81797 | 99.72926
4.801944 | 501.5463 | 29.01354 | 4.171824 | 3.879852 | 4.865676 | 48.18689 | 98.98171
4.844444 | 501.6017 | 29.01266 | 4.177956 | 3.873477 | 4.850358 | 48.10917 | 99.33766
4.888056 | 501.48525 | 28.61326 | 4.152069 | 3.788525 | 4.701019 | 47.71085 | 98.97256
4.930833 | 501.5878 | 29.39614 | 4.213599 | 3.944254 | 4.980199 | 48.34916 | 99.77596
4.973611 | 501.5337 | 28.66704 | 4.123684 | 3.831836 | 4.763674 | 48.16575 | 99.12473
5.016111 | 501.548 | 28.46925 | 4.120008 | 3.78062 | 4.681046 | 47.85214 | 98.74613
5.058889 | 501.46377 | 28.74953 | 4.117546 | 3.860865 | 4.8097 | 48.3914 | 99.24565
5.104167 | 501.4512 | 28.58074 | 4.12566 | 3.805909 | 4.716117 | 47.98431 | 99.36016
5.149444 | 501.69309 | 28.72134 | 4.121788 | 3.848801 | 4.781201 | 48.28754 | 99.79664
5.191944 | 501.6746 | 29.01786 | 4.123483 | 3.929394 | 4.927049 | 48.79491 | 99.48715
5.234722 | 501.46377 | 28.96944 | 4.105181 | 3.934259 | 4.929827 | 48.93698 | 99.45259
5.2775 | 501.7092 | 28.44043 | 4.061756 | 3.830874 | 4.745599 | 48.53736 | 98.90881
5.32 | 501.5827 | 28.26565 | 4.057534 | 3.786592 | 4.669121 | 48.27297 | 98.91538
5.366944 | 501.4613 | 28.72354 | 4.064775 | 3.906423 | 4.867186 | 49.00673 | 99.4682
5.409444 | 501.6465 | 28.81469 | 4.066309 | 3.930186 | 4.906883 | 49.14886 | 99.59043
5.452222 | 501.66803 | 28.23534 | 4.016078 | 3.819638 | 4.713161 | 48.74651 | 98.8427
5.495 | 501.7283 | 28.30705 | 4.012017 | 3.843599 | 4.745041 | 48.92804 | 99.31294
5.539167 | 501.74145 | 28.14647 | 3.988196 | 3.822856 | 4.708791 | 48.94163 | 98.91577
5.583889 | 501.5965 | 28.19905 | 3.983497 | 3.842148 | 4.739932 | 49.09689 | 98.91073
5.626389 | 501.6069 | 28.39024 | 4.002336 | 3.876365 | 4.789957 | 49.20056 | 99.79176
5.669722 | 501.4584 | 28.25775 | 4.003608 | 3.838325 | 4.727014 | 48.94616 | 99.73325
5.712222 | 501.5157 | 28.06304 | 3.980069 | 3.807832 | 4.674314 | 48.8942 | 99.36597
5.755 | 501.69309 | 28.09109 | 3.976309 | 3.819375 | 4.690647 | 48.99345462 | 99.48595
5.7975 | 501.6913 | 28.59736 | 3.997442 | 3.938739 | 4.893656 | 49.63016 | 99.87278
5.84 | 501.60175 | 28.00955 | 3.946866 | 3.826188 | 4.695884 | 49.22374 | 99.2996
5.8825 | 501.7092 | 28.04156 | 3.940045 | 3.841895 | 4.718103 | 49.36937 | 99.428
5.925 | 501.5844 | 27.99296 | 3.921569 | 3.846881 | 4.725492 | 49.51929 | 99.11656
5.968056 | 501.59096 | 27.6978 | 3.912584 | 3.773956 | 4.607252 | 49.09824 | 98.7475
6.010556 | 501.6196 | 27.61279 | 3.843342 | 3.819606 | 4.681614 | 49.84513 | 97.43032
6.055 | 501.659 | 27.79734 | 3.894728 | 3.819435 | 4.674542 | 49.51198 | 98.9235
6.097778 | 501.61784 | 27.65476 | 3.876507 | 3.798089 | 4.637819 | 49.48911 | 98.65232
6.140278 | 501.548 | 27.94532 | 3.883429 | 3.871803 | 4.75126 | 49.92505 | 99.39168
6.182778 | 501.6447 | 27.78674 | 3.87523 | 3.835991 | 4.695667 | 49.74557 | 98.95623
6.226667 | 501.59636 | 27.70513 | 3.844642 | 3.843931 | 4.701973 | 49.99538 | 98.79766
6.270556 | 501.5046 | 27.62924 | 3.859324 | 3.808191 | 4.642395 | 49.66656 | 99.14161
6.317222 | 501.6017 | 27.78113 | 3.870479 | 3.839186 | 4.688966 | 49.79705 | 99.67958
6.361111 | 501.6555 | 27.55639 | 3.82951 | 3.817788 | 4.653275 | 49.92336 | 98.87302
6.403611 | 501.7451 | 24.71636 | 3.423285 | 3.435863 | 4.070669 | 50.09169 | 88.91238
6.445833 | 501.7182 | 27.53328 | 3.808652 | 3.832231 | 4.668194 | 50.15429 | 99.06079
6.488889 | 501.6519 | 27.42079 | 3.8235 | 3.786167 | 4.594475 | 49.7547 | 99.26421
6.531667 | 501.3607 | 25.35226 | 3.523625 | 3.511995 | 4.176076 | 49.91735 | 91.91531
6.574444 | 501.59636 | 27.42754 | 3.794444 | 3.817096 | 4.637869 | 50.1488 | 99.16494
6.617222 | 501.7214 | 26.74455 | 3.70437 | 3.71763 | 4.48108 | 50.08933 | 97.03718
6.66 | 501.5193 | 27.24715 | 3.767928 | 3.793552 | 4.595537 | 50.16944 | 98.91639
6.704167 | 501.79525 | 27.27709 | 3.759462 | 3.810324 | 4.618816 | 50.33595 | 99.02553
6.748333 | 501.7595 | 28.78431 | 3.95603 | 4.032032 | 4.966515 | 50.47573 | 104.4334
6.790833 | 501.6555 | 27.26794 | 3.743929 | 3.82332 | 4.636573 | 50.52456 | 98.94539
6.833333 | 501.5426 | 28.07729 | 3.847356 | 3.944498 | 4.821637 | 50.62336 | 102.059
6.876111 | 501.59633 | 27.18018 | 3.713347 | 3.829546 | 4.641131 | 50.77025 | 98.71405
6.918611 | 501.5653 | 27.39879 | 3.73003 | 3.873532 | 4.708506 | 50.94365 | 99.36215
6.961111 | 501.6232 | 26.94313 | 3.709719 | 3.767389 | 4.540239 | 50.38564 | 98.70544
7.003889 | 501.8167 | 27.07307 | 3.718428 | 3.794741 | 4.579765 | 50.50786 | 99.21172
7.046389 | 501.7092 | 27.11415 | 3.695886 | 3.828683 | 4.629454 | 50.88242 | 99.10664
7.09 | 501.6555 | 27.1846 | 3.708599 | 3.835521 | 4.640272 | 50.8412 | 99.38794
7.135278 | 501.75225 | 27.12585 | 3.691192 | 3.836623 | 4.640585 | 50.96595 | 99.13268
7.183333 | 501.71996 | 26.21844 | 3.553221 | 3.722777 | 4.464023 | 51.16517 | 95.86683
7.226111 | 501.757 | 26.85842 | 3.663059 | 3.790542 | 4.563301 | 50.85518 | 98.79988
7.269444 | 501.7092 | 26.87486 | 3.671106 | 3.787058 | 4.555805 | 50.77735 | 99.12047
7.313611 | 501.8203 | 26.78309 | 3.65036 | 3.782334 | 4.547462 | 50.88779 | 98.74922
7.356111 | 501.6537 | 26.85248 | 3.637336 | 3.814616 | 4.594749 | 51.18949 | 98.79546
7.398611 | 501.6322 | 26.73388 | 3.628273 | 3.790766 | 4.555895 | 51.09511 | 98.67234
7.442778 | 501.77374 | 26.76424 | 3.623124 | 3.804339 | 4.575465 | 51.21989 | 98.72003
7.488333 | 501.7803 | 26.82326 | 3.609034 | 3.834809 | 4.617005 | 51.51652 | 98.96429
7.530833 | 501.7343 | 26.7669 | 3.598208 | 3.829993 | 4.606756 | 51.56017 | 98.93339
7.573333 | 501.71998 | 26.88051 | 3.602754 | 3.856977 | 4.647973 | 51.70397 | 99.17215
7.616111 | 501.737 | 26.58553 | 3.589256 | 3.788612 | 4.540336 | 51.35104 | 98.80999
7.660278 | 501.6304 | 26.66171 | 3.587528 | 3.811481 | 4.574853 | 51.5134 | 98.90278
7.7025 | 501.6832 | 26.86804 | 3.594107 | 3.862163 | 4.650367 | 51.79752 | 99.43823
7.745278 | 501.6465 | 26.93696 | 3.611007 | 3.864391 | 4.653022 | 51.69479 | 99.86625
7.7875 | 501.5749 | 26.76962 | 3.574547 | 3.854411 | 4.633187 | 51.8836 | 99.3944
7.834444 | 501.58022 | 26.84841 | 3.57625 | 3.874574 | 4.661989 | 52.00195 | 99.68667
7.88 | 501.7415 | 26.7289 | 3.553397 | 3.864259 | 4.645542 | 52.09542 | 99.20123
7.929722 | 501.7928 | 26.41868 | 3.533508 | 3.798056 | 4.540551 | 51.80417 | 98.80703
7.974167 | 501.81134 | 26.34449 | 3.535553 | 3.775423 | 4.507088 | 51.64048 | 98.68857
8.019444 | 501.5838 | 27.44674 | 3.660478 | 3.956388 | 4.777136 | 51.94247 | 102.7088
8.061944 | 501.6104 | 26.3409 | 3.504461 | 3.805519 | 4.547034 | 52.05923 | 98.61174
8.104722 | 501.72 | 26.4082 | 3.509595 | 3.819063 | 4.566803 | 52.11136 | 98.84186
8.147778 | 501.49958 | 26.4102 | 3.491386 | 3.837825 | 4.59497 | 52.36341 | 98.56153
8.190556 | 501.6069 | 26.9928 | 3.560375 | 3.930517 | 4.734567 | 52.47061 | 100.6332
8.233333 | 501.8566 | 26.30691 | 3.495559 | 3.804989 | 4.540858 | 52.11922 | 98.85987
8.275833 | 501.5659 | 26.09854 | 3.47346 | 3.769262 | 4.486637 | 52.04206 | 98.26657
8.318333 | 501.6832 | 26.12307 | 3.471348 | 3.778183 | 4.497943 | 52.11624 | 98.4362
8.361111 | 501.763 | 26.13988 | 3.469313 | 3.784882 | 4.505657 | 52.17508 | 98.61948
8.403611 | 501.7092 | 25.99087 | 3.43745 | 3.775392 | 4.489703 | 52.34265 | 98.03783
8.446111 | 501.62322 | 26.26884 | 3.469444 | 3.820539 | 4.554816 | 52.40806 | 99.15275
8.489167 | 501.6035 | 26.35549 | 3.458053 | 3.855976 | 4.607201 | 52.72027 | 99.15714
8.531667 | 501.7325 | 26.51238 | 3.484952 | 3.872618 | 4.629312 | 52.63447 | 100.0645
8.579722 | 501.67338 | 26.75753 | 3.532293 | 3.893308 | 4.653786 | 52.43087 | 101.7515
8.622222 | 501.6447 | 26.04195 | 3.431007 | 3.796012 | 4.507425 | 52.52528 | 99.1119
8.664444 | 501.8525 | 26.1183 | 3.427889 | 3.820319 | 4.543212 | 52.70708 | 99.1997
8.707222 | 501.763 | 26.09557 | 3.422473 | 3.819425 | 4.540294 | 52.74067 | 99.21248
8.751111 | 501.6711 | 26.11919 | 3.413452 | 3.835 | 4.561636 | 52.90785 | 99.25417
8.796667 | 501.763 | 26.05581 | 3.393204 | 3.837659 | 4.564463 | 53.07332 | 98.92338
8.843611 | 501.6232 | 26.06015 | 3.386593 | 3.845477 | 4.574734 | 53.17257 | 98.93657
8.886389 | 501.5444 | 26.13504 | 3.390543 | 3.86231 | 4.598049 | 53.25229 | 99.26134
8.929167 | 501.7543 | 26.09698 | 3.386301 | 3.855988 | 4.588554 | 53.24267 | 99.14071
8.971667 | 501.71995 | 25.99778 | 3.370877 | 3.843882 | 4.566652 | 53.27803 | 99.06808
9.014167 | 501.7127 | 26.0873 | 3.369899 | 3.869705 | 4.604459 | 53.45189 | 99.2367
9.056944 | 501.7092 | 26.08602 | 3.36288 | 3.876369 | 4.612459 | 53.54657 | 99.28076
9.099722 | 501.66087 | 26.61664 | 3.461552 | 3.924951 | 4.680157 | 53.13679 | 102.1209
9.141944 | 501.7092 | 25.9703 | 3.340196 | 3.866937 | 4.596094 | 53.6543 | 98.92908
9.184444 | 501.6824 | 26.02672 | 3.348694 | 3.874097 | 4.606909 | 53.63711 | 99.13967
9.227222 | 501.8566 | 26.75799 | 3.432336 | 3.993393 | 4.782275 | 53.77779 | 101.9179
9.269722 | 501.8081 | 25.67791 | 3.325075 | 3.800917 | 4.491536 | 53.33878 | 98.85491
9.3125 | 501.6555 | 25.69703 | 3.309837 | 3.821462 | 4.520572 | 53.58717 | 98.73162
9.354722 | 501.8167 | 25.67514 | 3.316174 | 3.809048 | 4.500535 | 53.45865 | 98.96492
9.397778 | 501.77372 | 25.72511 | 3.31999 | 3.8191 | 4.515463 | 53.49561 | 99.0879
9.440556 | 501.6913 | 25.54851 | 3.288146 | 3.801935 | 4.486733 | 53.62329 | 98.61224
9.483056 | 501.745 | 20.55743 | 2.640463 | 3.06452 | 3.473152 | 53.71655 | 79.05452
9.526111 | 501.7235 | 25.5287 | 3.274364 | 3.810221 | 4.496355 | 53.78185 | 98.5782
9.568611 | 501.9152 | 25.6638 | 3.285879 | 3.836198 | 4.536528 | 53.86347 | 98.78757
9.611111 | 501.8132 | 25.2594 | 3.264706 | 3.745143 | 4.398072 | 53.42687 | 98.34792
9.654444 | 501.6913 | 25.264 | 3.260896 | 3.750231 | 4.40481 | 53.48971 | 98.34996
9.696944 | 501.66624 | 25.61952 | 3.302902 | 3.806884 | 4.483631 | 53.54428 | 99.91491
9.740833 | 501.763 | 25.46292 | 3.235304 | 3.831026 | 4.519868 | 54.21522 | 98.44917
9.783611 | 501.7352 | 25.70518 | 3.257188 | 3.876372 | 4.585813 | 54.33994 | 99.23364
9.826667 | 501.85972 | 25.63098 | 3.237641 | 3.875327 | 4.584313 | 54.48255 | 98.79128
9.869167 | 501.80776 | 25.45404 | 3.255549 | 3.808316 | 4.482609 | 53.91264 | 99.15358
9.911944 | 501.6286 | 25.69126 | 3.272999 | 3.856698 | 4.549905 | 54.09344 | 100.1078
9.954444 | 501.8167 | 25.45228 | 3.231211 | 3.832167 | 4.513316 | 54.25403 | 99.11051
9.996944 | 501.7092 | 25.51206 | 3.235669 | 3.844297 | 4.530926 | 54.29825 | 99.28345
10.04083 | 501.515 | 25.52067 | 3.218929 | 3.863425 | 4.558156 | 54.55001 | 99.07942
10.08333 | 501.7451 | 25.45137 | 3.214206 | 3.848917 | 4.5349 | 54.49313 | 99.08103
10.1275 | 501.763 | 25.46728 | 3.21066 | 3.856879 | 4.545913 | 54.57174 | 99.10035
10.17583 | 501.763 | 25.44225 | 3.216697 | 3.843896 | 4.521718 | 54.44154 | 99.65005
10.22 | 501.763 | 25.5369 | 3.220659 | 3.8662 | 4.550575 | 54.55449 | 100.1941
10.26667 | 501.8601 | 25.27016 | 3.177083 | 3.835752 | 4.506946 | 54.69617 | 98.98949
10.31083 | 501.84896 | 25.01522 | 3.177112 | 3.764973 | 4.404252 | 54.23404 | 98.66232
10.35333 | 501.8705 | 25.34315 | 3.158783 | 3.874308 | 4.561636 | 55.08685 | 98.91385
10.39583 | 501.80238 | 25.04419 | 3.154801 | 3.795324 | 4.444718 | 54.608 | 98.6312
10.43861 | 501.7112 | 24.99711 | 3.143405 | 3.793655 | 4.442816 | 54.68678 | 98.31665
10.48111 | 501.8705 | 24.79407 | 3.090078 | 3.790637 | 4.438704 | 55.09075 | 97.07958
10.52333 | 501.67519 | 25.29044 | 3.154633 | 3.863829 | 4.54097 | 55.05236 | 99.26202
10.56611 | 501.71459 | 24.88981 | 3.137754 | 3.769529 | 4.401907 | 54.57325 | 98.67602
10.60889 | 501.9242 | 25.02492 | 3.136351 | 3.808427 | 4.457328 | 54.83871 | 98.89005
10.65722 | 501.7925 | 25.28001 | 3.130452 | 3.885116 | 4.56932 | 55.37849 | 99.07029
10.70167 | 501.87587 | 25.37546 | 3.134669 | 3.907387 | 4.603185 | 55.48645 | 99.15871
10.74417 | 501.619 | 25.36225 | 3.12913 | 3.909262 | 4.604722 | 55.54198 | 99.15228
10.78694 | 501.7144 | 24.96961 | 3.107743 | 3.821685 | 4.472414 | 55.15152 | 98.69897
10.82917 | 501.70741 | 24.87768 | 3.092255 | 3.811662 | 4.455987 | 55.21013 | 98.49036
10.87333 | 501.8454 | 24.81061 | 3.074481 | 3.810824 | 4.454419 | 55.34721 | 98.11796
10.9175 | 501.8722 | 24.67345 | 3.080427 | 3.766812 | 4.389139 | 55.01213 | 98.25195
10.96167 | 501.6931 | 24.74049 | 3.072865 | 3.792978 | 4.426443 | 55.24417 | 98.22321
11.00417 | 501.8107 | 24.94852 | 3.061976 | 3.8616 | 4.524493 | 55.77465 | 98.39496
11.04722 | 501.9242 | 25.03508 | 3.065493 | 3.882104 | 4.553003 | 55.87693 | 98.69055
11.0925 | 501.84898 | 24.96817 | 3.052865 | 3.876163 | 4.54408 | 55.94093 | 98.40296
11.13639 | 501.97798 | 24.98475 | 3.050799 | 3.882831 | 4.552215 | 55.99997 | 98.53299
11.18083 | 501.7959 | 24.97193 | 3.048707 | 3.881366 | 4.551476 | 56.00758 | 98.34861
11.225 | 501.8306 | 25.19452 | 3.071444 | 3.9204 | 4.602044 | 56.07104 | 99.63249
11.27056 | 501.89019 | 24.65767 | 3.028856 | 3.814005 | 4.44282 | 55.737 | 98.6952
11.31306 | 501.6734 | 24.69608 | 3.026478 | 3.827042 | 4.461795 | 55.84054 | 98.6719
11.35833 | 501.8203 | 24.72797 | 3.029932 | 3.832436 | 4.469532 | 55.84713 | 98.77678
11.40278 | 501.8167 | 24.39567 | 3.009506 | 3.760646 | 4.364573 | 55.54744 | 98.2273
11.445 | 501.7809 | 24.65148 | 3.009624 | 3.831518 | 4.465953 | 56.00699 | 98.53143
11.48778 | 501.9017 | 24.70703 | 3.008069 | 3.84849 | 4.489148 | 56.12859 | 98.69079
11.53028 | 501.8132 | 24.39917 | 3.000711 | 3.77041 | 4.375276 | 55.68369 | 98.40167
11.57306 | 501.8203 | 24.69125 | 2.993744 | 3.858434 | 4.501855 | 56.30961 | 98.56443
11.61583 | 501.8705 | 23.60663 | 2.853056 | 3.698124 | 4.276469 | 56.44974 | 94.31848
11.65861 | 501.9135 | 23.74954 | 2.89054 | 3.7003 | 4.275609 | 56.14307 | 95.60576
11.70111 | 501.8203 | 25.26958 | 3.040109 | 3.972565 | 4.661556 | 56.64836 | 100.6974
11.74389 | 501.7594 | 24.50701 | 2.98427 | 3.81678 | 4.434687 | 56.12045 | 98.91546
11.78667 | 501.91345 | 24.5917 | 2.988395 | 3.836156 | 4.460068 | 56.21111 | 99.3321
11.82917 | 501.8445 | 24.71151 | 2.997334 | 3.860468 | 4.493667 | 56.29309 | 99.76865
11.87167 | 501.8764 | 24.45108 | 2.960789 | 3.82474 | 4.443178 | 56.36612 | 98.70129
11.91444 | 501.9034 | 23.72016 | 2.864179 | 3.71851 | 4.295354 | 56.48922 | 95.71475
11.95694 | 501.8794 | 24.29255 | 2.957862 | 3.783673 | 4.382644 | 56.1248 | 98.68123
11.99972 | 501.9511 | 24.60254 | 2.956766 | 3.870796 | 4.506976 | 56.69368 | 99.02196
12.04222 | 501.9207 | 24.62376 | 2.957041 | 3.876409 | 4.511739 | 56.72696 | 99.38416
12.085 | 501.9923 | 24.39876 | 2.941126 | 3.829884 | 4.445328 | 56.56297 | 98.80359
12.1275 | 501.8878 | 24.57292 | 2.929944 | 3.889398 | 4.529368 | 57.0348 | 98.91139
12.17139 | 501.763 | 24.59712 | 2.925711 | 3.900347 | 4.543747 | 57.13908 | 98.9952
12.21694 | 501.935 | 24.85066 | 2.996845 | 3.899574 | 4.537363 | 56.54492 | 101.1905
12.26278 | 501.9242 | 24.4261 | 2.933709 | 3.844888 | 4.462849 | 56.721 | 99.09638
12.30528 | 501.978 | 24.36325 | 2.90653 | 3.854626 | 4.476069 | 57.01135 | 98.57229
12.34778 | 501.8346 | 24.318 | 2.903349 | 3.845249 | 4.460402 | 56.97849 | 98.69608
12.39194 | 501.8705 | 24.218 | 2.883578 | 3.837268 | 4.448727 | 57.09501 | 98.23287
12.43722 | 501.7786 | 24.31838 | 2.886033 | 3.862669 | 4.483953 | 57.23574 | 98.49732
12.47972 | 501.9762 | 23.98512 | 2.875048 | 3.781169 | 4.367856 | 56.80658 | 97.94884
12.52667 | 501.756 | 22.21378 | 2.678713 | 3.485931 | 3.911714 | 56.54716 | 99.06392
12.57389 | 501.763 | 17.11046 | 2.133789 | 2.61461 | 2.772868 | 55.06299 | 99.04102
12.61944 | 501.978 | 12.88439 | 1.641756 | 1.933848 | 1.991939 | 54.08451 | 99.6038
12.66222 | 501.9242 | 9.991974 | 1.233531 | 1.539387 | 1.565718 | 55.51506 | 99.48731
12.70472 | 494.5361 | 7.680195 | 0.9101117 | 1.221253 | 1.233196 | 57.29912 | 99.35403
12.7475 | 475.0593 | 5.67007 | 0.6632941 | 0.9102322 | 0.9149322 | 57.84665 | 98.85997
12.79 | 454.7328 | 4.336857 | 0.4787967 | 0.7247439 | 0.7269206 | 60.21766 | 98.97734
12.8325 | 435.282 | 3.47762 | 0.3442166 | 0.6208733 | 0.6220963 | 64.33321 | 98.83328
12.875 | 417.2937 | 2.626416 | 0.2448869 | 0.4839816 | 0.4845265 | 66.40177 | 98.63876
12.9175 | 400.4776 | 2.085197 | 0.1751791 | 0.4034933 | 0.4037836 | 69.72742 | 98.60821
12.96 | 384.3766 | 1.678326 | 0.1251053 | 0.3406546 | 0.3408144 | 73.13953 | 99.29047