## Constants
Variable | Units | Value
Experiment Date | YYYYMMDD | 20250331
Synthesis Batch | i.e. syn0044 | syn017
Weight Loading | wt Rh % | 0.3
Synthesis Method | NP or WI | WI
Support | rTiO2 or aTiO2 or Al2O3 | rTiO2
Catalyst Mass | mg | 6.67
Diluent | SiC or SiO2 | SiO2
Diluent Mass | mg | 500
Mixing Method | Vortex or Wig-L-Bug | Vortex
Mixing Time | s | 30
LocationDailyReactionNumber | Location# (i.e. SLAC2) | SLAC1
Reactor Number | # | 1
Reactor Tube ID | mm | 7.04
bed length | mm | 10
Pretreatment Gas | i.e. O2 | O2
Pretreatment Balance Gas | i.e. Ar or He | He
Pretreatment Gas Concentration | % | 20
Pretreatment Temperature | C | 400
Pretreatment Ramp Rate | C/min | 10
Pretreatment Dwell Time | min | 30
Pretreatement Pressure | bar | 1
Pretreatment Total Flow | sccm | 32
Reaction Temperature | C | 500
Reaction Ramp Rate | C/min | 10
Reaction Pressure (absolute) | bar | 1
CO2 inlet flow, reaction | sccm | 8
H2 inlet flow, reaction | sccm | 24
CO inlet flow, reaction | sccm | 0
CH4 inlet flow, reaction | sccm | 0
H2O inlet flow, reaction | sccm | 0
Inert inlet flow, reaction | sccm | 0
Processing Script | Filename/Version | SSRL uGC, MS, LV correlation and analysis V2c.ipynb

## Data
Time on Stream (hr) | Temperature (°C) | CO2 Conversion (%) | CH4 Net Production Rate (mol/molRh/s) | CO Net Production Rate (mol/molRh/s) | CO Forward Production Rate (mol/molRh/s) | Selectivity to CO (%) | C Balance (%)
-0.3958333 | 31.72394 | 0 | 0 | 0 | 0 | 0 | 95.79881
-0.3533333 | 31.00925 | 0 | 0 | 0 | 0 | 0 | 98.35807
-0.3111111 | 30.22929 | 0 | 0 | 0 | 0 | 0 | 99.47449
-0.2683333 | 29.45176 | 0 | 0 | 0 | 0 | 0 | 99.96773
-0.2255556 | 28.61966 | 0 | 0 | 0 | 0 | 0 | 100.3387
-0.1827778 | 28.1492 | 0 | 0 | 0 | 0 | 0 | 100.4322
-0.14 | 28.3803 | 0 | 0 | 0 | 0 | 0 | 99.96795
-0.09694444 | 38.38258 | 0 | 0 | 0 | 0 | 0 | 99.84948
-0.05472222 | 64.73419 | 0 | 0 | 0 | 0 | 0 | 100.0292
-0.01055556 | 93.487125 | 0.668761 | 0 | 0.1849354 | 0.1849498 | 100 | 100.2519
0.03527778 | 121.6485575 | 1.209948 | 0.05423455 | 0.2803575 | 0.2804273 | 83.79084 | 101.0338
0.0775 | 147.7391825 | 2.217666 | 0.1553824 | 0.4578782 | 0.4582524 | 74.66291 | 101.1333
0.1202778 | 173.56104 | 2.573215 | 0.2018983 | 0.509684 | 0.5102408 | 71.62685 | 100.78
0.1630556 | 199.542775 | 4.02589 | 0.4211741 | 0.6921225 | 0.6939211 | 62.16874 | 99.58105
0.2061111 | 225.4737 | 6.406716 | 0.8141095 | 0.9575671 | 0.9636871 | 54.04864 | 99.45537
0.25 | 252.2797 | 9.875435 | 1.419667 | 1.311229 | 1.331335 | 48.0146 | 99.02086
0.2941667 | 278.3264 | 14.94318 | 2.311098 | 1.821203 | 1.890188 | 44.07237 | 98.98681
0.3372222 | 303.9446 | 20.36394 | 3.346142 | 2.285184 | 2.465852 | 40.57986 | 98.55831
0.3802778 | 328.7015 | 25.69216 | 4.389031 | 2.715731 | 3.118762 | 38.2241 | 98.09573
0.4241667 | 354.6136625 | 32.15218 | 5.532119 | 3.359061 | 4.415345 | 37.7797 | 98.36454
0.4669444 | 380.2066 | 36.41851 | 6.206003 | 3.864963 | 5.959429 | 38.37728 | 98.39129
0.5094444 | 405.5895 | 37.19604 | 6.236551 | 4.049428 | 6.477851 | 39.36843 | 99.33838
0.5519444 | 431.1172 | 35.61065 | 5.961536 | 3.88603 | 5.798772 | 39.46183 | 98.97691
0.5944444 | 456.3974 | 34.64559 | 5.774196 | 3.806499 | 5.470897 | 39.73093 | 99.04364
0.6386111 | 482.8705 | 33.74678 | 5.598136 | 3.734006 | 5.206015 | 40.01231 | 98.93417
0.6813889 | 501.066 | 33.27195 | 5.493768 | 3.707068 | 5.078998 | 40.29055 | 99.42947
0.7238889 | 503.4986 | 33.0408 | 5.433136 | 3.703778 | 5.016404 | 40.53642 | 100.4072
0.7661111 | 503.4206 | 32.18168 | 5.263989 | 3.63535 | 4.833597 | 40.84966 | 99.16022
0.8088889 | 502.838 | 31.64998 | 5.160426 | 3.59188 | 4.710948 | 41.03924 | 98.96153
0.8516667 | 502.441 | 31.2776 | 5.080019 | 3.569309 | 4.637189 | 41.26689 | 98.96892
0.8944444 | 502.1774 | 31.07224 | 5.028497 | 3.564041 | 4.601178 | 41.47833 | 99.33793
0.9369444 | 501.8705 | 30.75712 | 4.968267 | 3.53713 | 4.529148 | 41.58688 | 99.41546
0.9794444 | 501.8341 | 30.47142 | 4.898894 | 3.527497 | 4.490608 | 41.86249 | 99.29606
1.0225 | 501.7924 | 30.14318 | 4.832392 | 3.503231 | 4.427614 | 42.02722 | 99.1955
1.065 | 501.8618 | 30.33077 | 4.838144 | 3.549353 | 4.503863 | 42.31719 | 99.63206
1.108056 | 501.6451 | 29.96221 | 4.770147 | 3.51543 | 4.422851 | 42.42831 | 99.59892
1.150278 | 501.7092 | 30.13095 | 4.782856 | 3.549384 | 4.47042 | 42.59819 | 100.5632
1.193333 | 501.7092 | 30.0481 | 4.75774 | 3.551589 | 4.466831 | 42.74219 | 100.539
1.235833 | 501.7734 | 29.17908 | 4.630916 | 3.438099 | 4.246173 | 42.60865 | 99.85871
1.279722 | 501.8167 | 29.11208 | 4.600164 | 3.450324 | 4.258218 | 42.85857 | 99.85558
1.323611 | 501.7179 | 29.06914 | 4.57732 | 3.461293 | 4.269853 | 43.05834 | 99.88464
1.366111 | 501.6364 | 29.25099 | 4.598245 | 3.490656 | 4.319825 | 43.15365 | 100.236
1.408611 | 501.6555 | 28.38291 | 4.467431 | 3.381417 | 4.113588 | 43.0817 | 99.63323
1.452778 | 501.6468 | 28.91919 | 4.54034 | 3.456808 | 4.24142 | 43.22551 | 100.6874
1.496111 | 501.5237 | 28.15762 | 4.413925 | 3.372623 | 4.079433 | 43.31346 | 100.2148
1.538611 | 501.6676 | 28.51364 | 4.450348 | 3.43465 | 4.185018 | 43.5593 | 100.4505
1.5825 | 501.5757 | 28.76689 | 4.584563 | 3.370469 | 4.112184 | 42.36902 | 100.6523
1.625 | 501.6243 | 28.46593 | 4.423972 | 3.447833 | 4.191908 | 43.79978 | 101.067
1.668056 | 501.6593 | 27.31579 | 4.281469 | 3.272283 | 3.899024 | 43.31997 | 99.6821
1.711944 | 501.6225 | 27.31843 | 4.249934 | 3.304549 | 3.940833 | 43.74289 | 99.77612
1.7575 | 501.6555 | 28.14071 | 4.354098 | 3.427774 | 4.14199 | 44.0482 | 101.1223
1.8 | 501.6555 | 27.06835 | 4.197924 | 3.287402 | 3.901265 | 43.91796 | 100.0114
1.846944 | 501.6208 | 27.85873 | 4.283886 | 3.420009 | 4.107938 | 44.39325 | 101.5781
1.889167 | 501.6138 | 26.95452 | 4.159959 | 3.293889 | 3.901397 | 44.19045 | 100.2003
1.931944 | 501.8063 | 27.34732 | 4.187337 | 3.375135 | 4.029732 | 44.63004 | 100.3553
1.974444 | 501.7231 | 27.19174 | 4.166849 | 3.352599 | 3.994199 | 44.58571 | 100.0115
2.021667 | 501.7422 | 26.78834 | 4.108446 | 3.299448 | 3.896508 | 44.53962 | 100.488
2.065833 | 501.8532 | 27.352 | 4.190784 | 3.372983 | 4.019677 | 44.59396 | 101.0642
2.109722 | 501.7231 | 26.47208 | 4.049263 | 3.271174 | 3.84606 | 44.6855 | 100.1137
2.152778 | 501.7161 | 26.08795 | 3.989337 | 3.224875 | 3.769843 | 44.70169 | 99.72668
2.195278 | 501.7491 | 26.00278 | 3.972464 | 3.218197 | 3.757878 | 44.75524 | 99.62094
2.237778 | 501.7688 | 25.90333 | 3.957148 | 3.206012 | 3.734327 | 44.75695 | 99.98026
2.283056 | 501.8532 | 25.89218 | 3.944296 | 3.215778 | 3.744177 | 44.91264 | 100.2239
2.325833 | 501.6294 | 25.59315 | 3.909796 | 3.167588 | 3.672001 | 44.75648 | 99.80428
2.37 | 501.763 | 25.41569 | 3.877559 | 3.150752 | 3.644709 | 44.82944 | 99.51272
2.416944 | 501.7196 | 25.40627 | 3.855978 | 3.169726 | 3.667644 | 45.11613 | 99.57909
2.4625 | 501.9034 | 25.39754 | 3.843457 | 3.179833 | 3.679925 | 45.27555 | 99.58342
2.507778 | 501.6017 | 25.9557 | 3.905953 | 3.271689 | 3.815924 | 45.58167 | 100.5326
2.553056 | 501.6208 | 25.21183 | 3.801378 | 3.170557 | 3.659595 | 45.476 | 99.58353
2.595833 | 501.7006 | 25.19168 | 3.793203 | 3.173159 | 3.661303 | 45.54973 | 99.66582
2.638333 | 501.6364 | 25.00934 | 3.766055 | 3.149885 | 3.62205 | 45.54529 | 99.92165
2.681111 | 501.6884 | 24.89537 | 3.743596 | 3.140826 | 3.606327 | 45.62221 | 99.837
2.724167 | 501.6017 | 25.08474 | 3.768839 | 3.167951 | 3.647008 | 45.66883 | 100.0538
2.768333 | 501.7214 | 25.08987 | 3.753794 | 3.184414 | 3.667095 | 45.89678 | 100.1482
2.810833 | 501.763 | 24.44545 | 3.683876 | 3.076128 | 3.509745 | 45.50483 | 99.45072
2.853333 | 501.6849 | 24.49328 | 3.666589627 | 3.106642 | 3.548044 | 45.86646 | 99.64469
2.896111 | 501.7682 | 23.67724 | 3.549597 | 2.997973 | 3.399823 | 45.78756 | 96.85749
2.938333 | 501.8167 | 25.06953 | 3.709399 | 3.223186 | 3.713351 | 46.49328 | 100.3098
2.981111 | 501.6849 | 24.27889 | 3.618339 | 3.095607 | 3.525735 | 46.10712 | 99.62062
3.023611 | 501.7508 | 24.42599 | 3.631134 | 3.12349 | 3.5626 | 46.24225 | 100.1509
3.066389 | 501.763 | 24.30365 | 3.604402 | 3.11639 | 3.552223 | 46.36939 | 99.62885
3.109167 | 501.678 | 24.0448 | 3.592446 | 3.056765 | 3.466192 | 45.97184 | 100.0433
3.151667 | 501.7404 | 24.01916 | 3.571754 | 3.070368 | 3.4819 | 46.2257 | 100.0225
3.198611 | 501.5878 | 23.28911 | 3.451345 | 2.988892 | 3.372616 | 46.40966 | 97.08858
3.243611 | 501.5549 | 23.98769 | 3.544591 | 3.088827 | 3.502906 | 46.56463 | 100.0632
3.289167 | 501.6017 | 24.10188 | 3.560068 | 3.104928 | 3.52826 | 46.58559 | 99.882
3.333056 | 501.711 | 24.24207 | 3.575843 | 3.12792 | 3.551114 | 46.65917 | 101.6143
3.377222 | 501.6988 | 24.79769 | 3.649812 | 3.207599 | 3.674797 | 46.77566 | 101.2559
3.421111 | 501.6555 | 23.74706 | 3.488106 | 3.07877 | 3.48064 | 46.88333 | 100.169
3.463889 | 501.7578 | 23.69005 | 3.476347 | 3.074762 | 3.47532 | 46.93498 | 99.87721
3.509167 | 501.7092 | 23.9714 | 3.511986 | 3.116928 | 3.531419 | 47.02019 | 100.8853
3.552222 | 501.7924 | 23.19334 | 3.413743 | 3.00001 | 3.367846 | 46.77464 | 99.69653
3.597778 | 501.6797 | 23.05711 | 3.388542 | 2.98754 | 3.349566 | 46.85542 | 99.4218
3.640556 | 501.84898 | 22.98089 | 3.36901 | 2.985995 | 3.34617 | 46.98651 | 99.21045
3.683611 | 501.6347 | 23.10541 | 3.374316 | 3.015121 | 3.381959 | 47.18915 | 99.85903
3.726389 | 501.763 | 23.0944 | 3.366294 | 3.020099 | 3.388574 | 47.28958 | 99.66472
3.770556 | 501.8081 | 22.77246 | 3.332968 | 2.964398 | 3.312928 | 47.07362 | 99.26589
3.815833 | 501.6642 | 23.30494 | 3.380904 | 3.06371 | 3.447312 | 47.53907 | 99.8956
3.858333 | 501.7196 | 22.77646 | 3.322228 | 2.976243 | 3.325505 | 47.25342 | 99.59249
3.901389 | 501.9572 | 22.75882 | 3.303003 | 2.99059 | 3.341913 | 47.518 | 99.60573
3.944167 | 501.8236 | 22.94713 | 3.322497 | 3.02317 | 3.384709 | 47.64149 | 100.1009
3.991111 | 501.7647 | 22.67092 | 3.279426 | 2.98986 | 3.336022 | 47.69059 | 100.0086
4.033889 | 501.756 | 22.59086 | 3.280031 | 2.967117 | 3.305069 | 47.49555 | 100.2763
4.079167 | 501.8705 | 22.89831 | 3.300278 | 3.031889 | 3.392961 | 47.88074 | 100.1835
4.121389 | 501.7977 | 25.63447 | 3.835785 | 3.253025 | 3.722302 | 45.88958 | 107.9325
4.165556 | 501.7457 | 22.39543 | 3.229511 | 2.963594 | 3.295614 | 47.85312 | 100.046
4.2125 | 501.815 | 22.76714 | 3.262264 | 3.033629 | 3.391162 | 48.18425 | 100.0448
4.2625 | 501.7734 | 22.10066 | 3.182363 | 2.929228 | 3.250094 | 47.92905 | 99.09658
4.305556 | 501.763 | 22.02954 | 3.172252 | 2.91967 | 3.23594 | 47.92691 | 99.24468
4.348333 | 501.7613 | 21.91224 | 3.145483 | 2.914001 | 3.228377 | 48.08993 | 98.63784
4.391111 | 501.7699 | 22.12604 | 3.167878 | 2.95073 | 3.272633 | 48.22551 | 99.86891
4.433333 | 501.72265 | 22.13076 | 3.16033 | 2.959583 | 3.283217 | 48.35988 | 99.86361
4.476111 | 501.7092 | 22.40622 | 3.195664 | 3.000424 | 3.3374 | 48.42449 | 100.476
4.519722 | 501.789875 | 22.44272 | 3.20358 | 3.002601 | 3.344034 | 48.38081 | 99.88978
4.566667 | 501.8201 | 22.38957 | 3.18009 | 3.011395 | 3.351542 | 48.63769 | 100.1165
4.609167 | 501.8722 | 21.70896 | 3.089072 | 2.9142 | 3.220143 | 48.54352 | 99.13266
4.667222 | 501.7665 | 21.7582 | 3.089349 | 2.92754 | 3.233132 | 48.65538 | 100.0761
4.71 | 501.8167 | 21.67488 | 3.070129 | 2.923718 | 3.227644 | 48.77865 | 99.72844
4.752778 | 501.8167 | 21.4398 | 3.046062 | 2.882779 | 3.174108 | 48.62298 | 99.46256
4.797222 | 501.8 | 21.70291 | 3.075309 | 2.926289 | 3.231022 | 48.7585 | 99.83794
4.84 | 501.585 | 22.01998 | 3.101772 | 2.987507 | 3.309378 | 49.06176 | 100.5401
4.883056 | 501.8428 | 22.07606 | 3.103874 | 3.000914 | 3.327341 | 49.15673 | 100.4449
4.925556 | 501.9913875 | 21.33743 | 3.022909 | 2.877621 | 3.164398 | 48.76886 | 99.6498
4.968056 | 501.7665 | 21.43762 | 3.050114 | 2.878122 | 3.163532 | 48.54939 | 100.7291
5.010833 | 501.8167 | 21.39081 | 3.005578 | 2.909714 | 3.202822 | 49.18969 | 99.74157
5.055 | 501.7786 | 21.24379 | 2.979094 | 2.895542 | 3.189131 | 49.28887 | 98.03351
5.103056 | 501.7144 | 21.09899 | 2.960192 | 2.874401 | 3.156206 | 49.26481 | 99.06186
5.148889 | 501.8566 | 21.17828 | 2.979914 | 2.876606 | 3.156939 | 49.118 | 100.0941
5.191389 | 501.6849 | 21.21482 | 2.967208 | 2.899417 | 3.185094 | 49.42223 | 99.90893
5.233889 | 501.8583 | 20.98713 | 2.941759 | 2.861901 | 3.137433 | 49.312 | 99.36392
5.278056 | 501.8063 | 20.8767 | 2.91554 | 2.857582 | 3.130286 | 49.49803 | 99.12965
5.321111 | 501.8947 | 20.9354 | 2.917391 | 2.871964 | 3.148201 | 49.60767 | 99.20812
5.363611 | 501.8757 | 21.13851 | 2.937783 | 2.907739 | 3.197026 | 49.74303 | 98.79392
5.406389 | 501.7577 | 20.92108 | 2.918436 | 2.866959 | 3.139574 | 49.55511 | 99.85143
5.450556 | 501.763 | 20.916 | 2.900611 | 2.883381 | 3.1599 | 49.85105 | 99.44704
5.494722 | 501.8293 | 20.72298 | 2.889324 | 2.841291 | 3.105141 | 49.58091 | 99.72411
5.537222 | 501.8254 | 20.49164 | 2.868062 | 2.79858 | 3.05186 | 49.38691 | 99.22706
5.579722 | 501.8324 | 21.19287 | 2.924905 | 2.935649 | 3.226044 | 50.09166 | 99.99538
5.623889 | 501.978 | 20.48203 | 2.835481 | 2.828502 | 3.08694 | 49.93839 | 98.92741
5.666111 | 501.9242 | 20.62458 | 2.842664 | 2.860739 | 3.125772 | 50.15846 | 99.46221
5.708611 | 502.0712 | 20.27718 | 2.818809 | 2.788526 | 3.036155 | 49.72997 | 98.85497
5.751389 | 501.88482 | 20.50505 | 2.824461 | 2.845889 | 3.105591 | 50.18895 | 99.44924
5.795556 | 501.8913 | 20.52739 | 2.827156 | 2.849371 | 3.108637 | 50.19567 | 99.87792
5.838611 | 501.8705 | 20.23576 | 2.798973 | 2.796908 | 3.043805 | 49.98155 | 99.10716
5.881667 | 501.9763 | 20.18769 | 2.789337 | 2.79325 | 3.038547 | 50.03505 | 99.06853
5.924722 | 501.9849 | 20.82308 | 2.840572 | 2.917724 | 3.195135 | 50.66992 | 99.88919
5.967778 | 501.7682 | 20.92252 | 2.854838 | 2.930955 | 3.213673 | 50.65779 | 99.76989
6.011389 | 502.0751 | 20.33741 | 2.773779 | 2.850212 | 3.106981 | 50.67953 | 99.19918
6.058333 | 501.9416 | 20.0928 | 2.745297 | 2.811049 | 3.056295 | 50.59168 | 99.1048
6.100833 | 502.0092 | 20.03868 | 2.728152 | 2.81323 | 3.057846 | 50.76765 | 98.97302
6.144444 | 501.8826 | 20.15394 | 2.737354 | 2.835901 | 3.085282 | 50.8841 | 99.36377
6.188611 | 501.8774 | 19.91882 | 2.728663 | 2.779574 | 3.015051 | 50.46214 | 99.45036
6.237222 | 502.0612 | 19.87791 | 2.715008 | 2.781914 | 3.017074 | 50.60858 | 99.33561
6.28 | 501.8167 | 19.75539 | 2.693772 | 2.769271 | 3.00127 | 50.691 | 98.86294
6.3225 | 501.9658 | 20.50014 | 2.767143 | 2.90185 | 3.16832 | 51.1881 | 99.78414
6.364722 | 501.9277 | 19.66028 | 2.662345 | 2.774398 | 3.004201 | 51.03051 | 99.04519
6.407778 | 501.9572 | 19.69324 | 2.65975 | 2.786106 | 3.019034 | 51.16011 | 98.79724
6.450278 | 501.9936 | 19.55048 | 2.660973 | 2.745405 | 2.969405 | 50.78085 | 98.85611
6.492778 | 502.0647 | 19.41705 | 2.638261 | 2.731219 | 2.951551 | 50.86562 | 98.43589
6.535833 | 502.0317 | 19.40594 | 2.630508 | 2.7359 | 2.956462 | 50.98196 | 98.47223
6.579444 | 501.9637 | 19.58992 | 2.644826 | 2.772458 | 2.999558 | 51.178 | 99.291
6.621944 | 501.9225 | 19.64598 | 2.640104 | 2.792684 | 3.023044 | 51.40424 | 99.52036
6.665 | 502.0005 | 19.619 | 2.62408 | 2.801247 | 3.033134 | 51.63277 | 99.1807
6.710833 | 502.0421 | 19.39079 | 2.615774 | 2.746445 | 2.966374 | 51.21843 | 99.0126
6.756389 | 502.004 | 19.22823 | 2.568047 | 2.749219 | 2.968864 | 51.70361 | 97.96059
6.801667 | 502.0074 | 19.23891 | 2.586534 | 2.733683 | 2.949098 | 51.38292 | 98.81411
6.844444 | 501.9659 | 19.23625 | 2.568701 | 2.750782 | 2.969089 | 51.71145 | 98.53566
6.889722 | 502.082 | 19.36568 | 2.591079 | 2.764194 | 2.986189 | 51.6163 | 98.87759
6.933611 | 501.9138 | 19.13718 | 2.561653 | 2.730434 | 2.943479 | 51.59466 | 98.69429
6.9775 | 501.997 | 19.33456 | 2.556105 | 2.790563 | 3.016018 | 52.19256 | 98.59587
7.022778 | 501.9242 | 19.06241 | 2.542513 | 2.728896 | 2.94028 | 51.76786 | 98.61744
7.069444 | 502.0855 | 19.43057 | 2.564822 | 2.808396 | 3.032904 | 52.26656 | 100.4038
7.111944 | 502.0317 | 19.15002 | 2.520245 | 2.775392 | 2.993668 | 52.40904 | 98.90052
7.154444 | 501.9259 | 18.80742 | 2.500512 | 2.700385 | 2.903645 | 51.92153 | 98.27128
7.197222 | 501.9763 | 19.06339 | 2.522833 | 2.748847 | 2.960138 | 52.14367 | 99.50924
7.239722 | 502.082 | 19.01816 | 2.505258 | 2.753914 | 2.965446 | 52.36402 | 99.27902
7.283611 | 501.882 | 19.06402 | 2.504117 | 2.767737 | 2.981403 | 52.50026 | 99.48178
7.326111 | 501.9919 | 18.99211 | 2.485407 | 2.766562 | 2.979436 | 52.67666 | 99.1343
7.368889 | 501.9849 | 19.03635 | 2.484468 | 2.779737 | 2.995178 | 52.8045 | 99.14867
7.411667 | 501.9919 | 18.75203 | 2.469903 | 2.715675 | 2.917626 | 52.36977 | 98.9665
7.454167 | 501.8812 | 18.67117 | 2.454961 | 2.708257 | 2.90835 | 52.45289 | 98.6843
7.499722 | 502.00485 | 18.73375 | 2.452663 | 2.727862 | 2.930631 | 52.65608 | 99.04138
7.542222 | 502.0508 | 18.7984 | 2.442895 | 2.755507 | 2.962988 | 53.0068 | 99.02507
7.586389 | 501.9988 | 18.37319 | 2.393509 | 2.687308 | 2.882478 | 52.89125 | 97.22366
7.631667 | 501.9832 | 18.67614 | 2.427645 | 2.736947 | 2.940149 | 52.99445 | 98.80454
7.674444 | 501.9502 | 18.57608 | 2.408203 | 2.728719 | 2.929139 | 53.11973 | 98.67092
7.718333 | 502.2347 | 18.68168 | 2.415141 | 2.750983 | 2.954721 | 53.25042 | 99.24913
7.760833 | 501.8809 | 18.42794 | 2.404431 | 2.691525 | 2.885136 | 52.81687 | 98.44365
7.803611 | 502.134 | 18.55138 | 2.385952 | 2.744141 | 2.945692 | 53.49106 | 98.70562
7.8475 | 502.1756 | 18.5645 | 2.384693 | 2.749029 | 2.951245 | 53.54846 | 98.77298
7.89 | 501.971 | 18.45549 | 2.365907 | 2.737667 | 2.936657 | 53.64216 | 98.60297
7.9325 | 502.0994 | 18.49388 | 2.367797 | 2.746396 | 2.946472 | 53.70146 | 98.88044
7.975278 | 502.0594 | 18.40399 | 2.352452 | 2.736881 | 2.934486 | 53.77681 | 98.66926
8.018333 | 502.0005 | 18.37066 | 2.343666 | 2.736452 | 2.933187 | 53.86592 | 98.70732
8.061944 | 501.99769 | 18.36825 | 2.339626 | 2.739825 | 2.936713 | 53.93939 | 98.77212
8.105 | 502.0543 | 18.64388 | 2.373647 | 2.782025 | 2.985166 | 53.96048 | 100.48
8.1475 | 501.969 | 18.27243 | 2.322432 | 2.730521 | 2.924416 | 54.03813 | 98.73377
8.19 | 502.1774 | 18.25055 | 2.315533 | 2.73137 | 2.924728 | 54.11972 | 98.79686
8.233889 | 502.0664 | 18.09246 | 2.323146 | 2.680039 | 2.86509 | 53.56667 | 98.56892
8.276667 | 502.0508 | 18.24161 | 2.316213 | 2.728218 | 2.920905 | 54.08377 | 98.85005
8.318889 | 502.193 | 18.16347 | 2.295224 | 2.727597 | 2.917904 | 54.30409 | 99.10915
8.361667 | 502.0525 | 18.2384 | 2.303203 | 2.74034 | 2.932372 | 54.33362 | 99.59986
8.404444 | 501.978 | 18.0226 | 2.271993 | 2.711874 | 2.897956 | 54.41304 | 98.94774
8.448333 | 501.978 | 18.0403 | 2.272926 | 2.715836 | 2.902364 | 54.43907 | 99.08665
8.491111 | 502.193 | 17.96673 | 2.264101 | 2.704316 | 2.88854 | 54.43013 | 98.90942
8.535 | 502.0161 | 18.07635 | 2.263381 | 2.73535 | 2.925134 | 54.72089 | 98.91765
8.5775 | 502.0837 | 17.98248 | 2.264049 | 2.708723 | 2.893374 | 54.47109 | 99.05832
8.620278 | 501.9988 | 17.86713 | 2.240989 | 2.699884 | 2.881834 | 54.64387 | 98.81574
8.662778 | 502.193 | 17.93928 | 2.235706 | 2.725121 | 2.910556 | 54.9328 | 99.07829
8.705833 | 502.0855 | 17.84844 | 2.234807 | 2.7009 | 2.881557 | 54.72164 | 99.24296
8.748333 | 502.1844 | 17.74454 | 2.224139 | 2.682834 | 2.860134 | 54.67391 | 98.99478
8.791111 | 502.1098 | 17.75216 | 2.213662 | 2.695418 | 2.873981 | 54.90678 | 99.06939
8.836667 | 502.0959 | 17.66123 | 2.21155 | 2.672384 | 2.8464 | 54.71786 | 99.24705
8.879167 | 502.0213 | 17.58853 | 2.199699 | 2.664131 | 2.836161 | 54.77434 | 99.1329
8.923333 | 502.23963 | 17.94567 | 2.21325 | 2.749344 | 2.935658 | 55.40135 | 99.81038
8.965833 | 502.1392 | 17.66497 | 2.191739 | 2.693232 | 2.86899 | 55.13301 | 99.43404
9.008611 | 502.0317 | 18.01515 | 2.215643 | 2.766164 | 2.954866 | 55.52531 | 100.1478
9.051389 | 502.0317 | 17.58914 | 2.183873 | 2.680126 | 2.852909 | 55.10129 | 99.51144
9.093889 | 502.0352 | 17.73009 | 2.174164 | 2.728813 | 2.908655 | 55.65626 | 99.78338
9.138056 | 502.0855 | 17.45501 | 2.141585 | 2.685323 | 2.857796 | 55.63236 | 98.71072
9.180556 | 502.0317 | 17.44802 | 2.158057 | 2.666919 | 2.835737 | 55.2732 | 99.48241
9.223333 | 502.0976 | 17.60609 | 2.153492 | 2.715196 | 2.891001 | 55.76853 | 99.86187
9.266389 | 501.9797 | 17.47379 | 2.135508 | 2.696594 | 2.86962 | 55.80582 | 99.12103
9.308889 | 502.0872 | 17.39713 | 2.119197 | 2.691706 | 2.863441 | 55.95012 | 98.81154
9.352778 | 502.1306 | 17.57525 | 2.134064 | 2.726094 | 2.903069 | 56.09064 | 99.55341
9.395 | 501.978 | 17.61751 | 2.137259 | 2.734585 | 2.913073 | 56.13039 | 99.63353
9.437778 | 502.0282 | 17.63068 | 2.133618 | 2.741869 | 2.920847 | 56.23785 | 99.85035
9.480556 | 502.115 | 17.35779 | 2.122463 | 2.677561 | 2.844447 | 55.78224 | 100.0525
9.523056 | 502.06398 | 17.26731 | 2.098148 | 2.676856 | 2.843665 | 56.05977 | 99.25442
9.565556 | 502.0317 | 17.35911 | 2.113391 | 2.686998 | 2.854475 | 55.97459 | 100.2086
9.609444 | 501.9416 | 17.2502 | 2.086331 | 2.683942 | 2.850686 | 56.26391 | 99.44519
9.652222 | 501.9416 | 16.96351 | 2.074199 | 2.616792 | 2.77291 | 55.78335 | 98.97955
9.694722 | 502.0734 | 17.21654 | 2.070166 | 2.690797 | 2.858023 | 56.51792 | 99.22351
9.738889 | 502.0102 | 17.15081 | 2.052987 | 2.689801 | 2.855959 | 56.7135 | 99.08846
9.781944 | 502.0138 | 17.21618 | 2.05682 | 2.704044 | 2.872929 | 56.79734 | 99.03569
9.825556 | 502.2953 | 17.30156 | 2.06541 | 2.719064 | 2.890716 | 56.83099 | 99.19146
9.868333 | 502.1722 | 17.32939 | 2.064255 | 2.727916 | 2.900752 | 56.92444 | 99.28926
9.9125 | 502.1895 | 16.83979 | 2.023753 | 2.633025 | 2.789273 | 56.54177 | 98.53401
9.960556 | 501.9589 | 16.87864 | 2.02254 | 2.644983 | 2.802818 | 56.66781 | 98.63756
10.005 | 502.2121 | 16.81911 | 2.011754 | 2.639307 | 2.795911 | 56.74635 | 98.45263
10.05194 | 502.1392 | 17.01645 | 2.014503 | 2.69113 | 2.854679 | 57.18955 | 99.16466
10.09444 | 502.141 | 16.97387 | 2.004743 | 2.689113 | 2.85201 | 57.29006 | 99.00131
10.13694 | 502.1462 | 17.01493 | 2.006881 | 2.69833 | 2.862388 | 57.34769 | 99.22425
10.17972 | 502.0785 | 16.97578 | 1.99965 | 2.694734 | 2.858092 | 57.40335 | 99.04482
10.22222 | 502.0578 | 16.67559 | 1.980426 | 2.630948 | 2.783688 | 57.05345 | 98.70679
10.265 | 502.2173 | 16.71741 | 1.97195 | 2.650985 | 2.806302 | 57.3442 | 98.68544
10.3075 | 502.0629 | 16.63358 | 1.967589 | 2.632166 | 2.78433 | 57.22406 | 98.67042
10.35 | 502.0636 | 16.64282 | 1.962861 | 2.639448 | 2.792245 | 57.35051 | 98.75808
10.3925 | 502.0612 | 16.62214 | 1.956696 | 2.639896 | 2.792178 | 57.4316 | 98.85045
10.435 | 502.1392 | 16.61712 | 1.952031 | 2.643172 | 2.795669 | 57.52025 | 98.84085
10.4775 | 502.0658 | 16.9286 | 1.974982 | 2.706357 | 2.866914 | 57.8116 | 100.474
10.52028 | 502.2589 | 16.53626 | 1.937139 | 2.635702 | 2.786468 | 57.63818 | 98.65001
10.56306 | 502.0924 | 16.53381 | 1.929791 | 2.642374 | 2.793597 | 57.79262 | 98.68919
10.60583 | 502.2468 | 16.47873 | 1.923589 | 2.633344 | 2.782727 | 57.78763 | 98.72882
10.64833 | 502.2468 | 16.48554 | 1.922542 | 2.636274 | 2.785656 | 57.82804 | 98.92364
10.69111 | 502.1392 | 16.47204 | 1.925346 | 2.629738 | 2.77914 | 57.73193 | 98.49603
10.73389 | 502.1688 | 16.25461 | 1.910546 | 2.584411 | 2.725986 | 57.49578 | 98.61079
10.77639 | 502.2002 | 16.35359 | 1.903354 | 2.618975 | 2.764934 | 57.91208 | 98.72621
10.81917 | 502.0855 | 16.30025 | 1.897907 | 2.609671 | 2.753816 | 57.89519 | 98.78355
10.86194 | 502.1445 | 16.29294 | 1.893471 | 2.612086 | 2.755999 | 57.97476 | 98.95058
10.90444 | 502.0179 | 16.30107 | 1.891208 | 2.616597 | 2.761315 | 58.04592 | 98.79442
10.94722 | 502.2242 | 16.42915 | 1.894837 | 2.648386 | 2.796736 | 58.2931 | 99.48179
10.98972 | 502.0768 | 16.23046 | 1.879168 | 2.609109 | 2.751743 | 58.13163 | 98.92697
11.0325 | 502.1236 | 16.26174 | 1.876838 | 2.62009 | 2.764137 | 58.264 | 98.94552
11.07528 | 502.1011 | 16.21177 | 1.865748 | 2.617363 | 2.760254 | 58.38274 | 98.98255
11.11806 | 502.2624 | 16.2123 | 1.864246 | 2.619011 | 2.762052 | 58.41759 | 98.97986
11.16028 | 502.1011 | 16.18438 | 1.857796 | 2.61774 | 2.760007 | 58.48998 | 99.08371
11.20306 | 502.1618 | 16.14228 | 1.84878 | 2.615114 | 2.757116 | 58.58369 | 98.71211
11.24556 | 502.1231 | 16.10138 | 1.843754 | 2.608828 | 2.749511 | 58.59135 | 98.77145
11.28972 | 502.193 | 16.15968 | 1.846615 | 2.622091 | 2.763985 | 58.67674 | 99.25214
11.33222 | 502.2624 | 16.13368 | 1.840628 | 2.620887 | 2.762478 | 58.74433 | 99.11824
11.37472 | 502.2311 | 16.17382 | 1.835146 | 2.63747 | 2.781374 | 58.9693 | 98.97056
11.4175 | 502.1254 | 16.07256 | 1.829728 | 2.614885 | 2.75477 | 58.83268 | 99.21787
11.46028 | 502.1219 | 16.35233 | 1.841595 | 2.680384 | 2.830673 | 59.27458 | 99.15332
11.5025 | 502.0317 | 16.40542 | 1.84417 | 2.69249 | 2.844014 | 59.34962 | 99.54156
11.545 | 502.11775 | 16.36829 | 1.836909 | 2.689485 | 2.840292 | 59.41783 | 99.43163
11.58722 | 502.1513 | 16.40136 | 1.83718 | 2.698359 | 2.850208 | 59.49369 | 99.59049
11.63028 | 502.1132 | 16.22822 | 1.816602 | 2.671059 | 2.817854 | 59.52007 | 99.41369
11.67278 | 502.1392 | 16.50677 | 1.845728 | 2.718959 | 2.871029 | 59.56507 | 101.3829
11.71556 | 502.0976 | 16.10416 | 1.797216 | 2.656137 | 2.799278 | 59.64353 | 99.55376
11.75778 | 502.1757 | 15.77758 | 1.790359 | 2.572683 | 2.704587 | 58.96535 | 99.0812
11.80056 | 502.3126 | 15.75094 | 1.783573 | 2.572101 | 2.703227 | 59.05173 | 99.26276
11.84333 | 502.2242 | 15.75067 | 1.780496 | 2.575105 | 2.706535 | 59.12169 | 99.21504
11.88583 | 502.1045 | 16.03903 | 1.789061 | 2.64628 | 2.787339 | 59.66351 | 99.64646
11.92833 | 501.9312 | 16.04147 | 1.783286 | 2.652732 | 2.793409 | 59.79985 | 100.1749
11.97139 | 502.0664 | 15.90104 | 1.768262 | 2.628919 | 2.766361 | 59.78646 | 99.58808
12.01389 | 502.1063 | 15.8328 | 1.764503 | 2.61381 | 2.74892 | 59.69901 | 99.59767
12.05639 | 502.1739 | 15.69289 | 1.761254 | 2.578368 | 2.708812 | 59.41458 | 99.39826
12.09944 | 502.0525 | 15.9299 | 1.76089 | 2.644274 | 2.782968 | 60.02668 | 99.83845
12.14361 | 502.0855 | 15.89501 | 1.752386 | 2.64313 | 2.781339 | 60.13242 | 99.72459
12.18722 | 502.193 | 15.8439 | 1.749982 | 2.631399 | 2.767695 | 60.05867 | 99.80657
12.2325 | 502.3525 | 15.64306 | 1.727558 | 2.598284 | 2.730421 | 60.06424 | 98.79541
12.27556 | 502.0352 | 15.65909 | 1.732327 | 2.597949 | 2.729516 | 59.995 | 99.28093
12.31806 | 502.0317 | 15.599 | 1.720894 | 2.592763 | 2.723558 | 60.10592 | 98.91814
12.36056 | 502.0369 | 15.93301 | 1.735408 | 2.670616 | 2.81198 | 60.61282 | 99.52169
12.40472 | 502.1201 | 15.86013 | 1.727318 | 2.658551 | 2.798199 | 60.61629 | 99.24528
12.44694 | 502.2225 | 15.60442 | 1.713168 | 2.601988 | 2.733021 | 60.29881 | 99.24707
12.48944 | 501.9368 | 15.36976 | 1.692465 | 2.557799 | 2.682161 | 60.17976 | 99.03822
12.53167 | 502.1479 | 13.80624 | 1.562569 | 2.255329 | 2.338692 | 59.07254 | 99.73192
12.57611 | 502.0855 | 11.04317 | 1.290359 | 1.763457 | 1.802365 | 57.74601 | 98.75407
12.61861 | 502.2658 | 8.54152 | 1.023472 | 1.338551 | 1.354935 | 56.66967 | 99.38178
12.6625 | 502.1572 | 6.616332 | 0.8027224 | 1.02692 | 1.034102 | 56.12682 | 99.54009
12.70472 | 496.75342 | 5.176095 | 0.6244624 | 0.8069053 | 0.8102571 | 56.37303 | 99.78732
12.7475 | 479.068 | 4.076675 | 0.4782596 | 0.6490808 | 0.6507365 | 57.57629 | 99.81596
12.79 | 459.8305 | 3.224866 | 0.3616849 | 0.5301012 | 0.5309522 | 59.44264 | 99.42802
12.8325 | 441.6957 | 2.438852 | 0.2737674 | 0.4006587 | 0.4010194 | 59.40735 | 99.86847
12.87639 | 423.8851 | 2.180747 | 0.2221643 | 0.3808869 | 0.3811688 | 63.15996 | 99.96123
12.91917 | 407.9679 | 1.444184 | 0.1505934 | 0.2487729 | 0.248852 | 62.2919 | 99.97913
12.96139 | 393.2022 | 1.095261 | 0.1110194 | 0.191858 | 0.1918931 | 63.34511 | 99.92208