## Constants
Variable | Units | Value
Experiment Date | YYYYMMDD | 20250317
Synthesis Batch | i.e. syn0043 | syn018
Weight Loading | wt Rh % | 2
Synthesis Method | NP or WI | WI
Support | rTiO2 or aTiO2 or Al2O3 | rTiO2
Catalyst Mass | mg | 1.0106
Diluent | SiC or SiO2 | SiO2
Diluent Mass | mg | 499.7494
LocationDailyReactionNumber | Location# (i.e. SLAC2) | Cargnello1
Reactor Number | # | 2
Reactor Tube ID | mm | 7
bed length | mm | 10
Pretreatment Gas | i.e. O2 | O2
Pretreatment Balance Gas | i.e. Ar or He | Ar
Pretreatment Gas Concentration | % | 20
Pretreatment Temperature | C | 400
Pretreatment Ramp Rate | C/min | 10
Pretreatment Dwell Time | min | 30
Pretreatement Pressure | bar | 1
Pretreatment Total Flow | sccm | 32
Reaction Temperature | C | 500
Reaction Ramp Rate | C/min | 10
Reaction Pressure (absolute) | bar | 1
CO2 inlet flow, reaction | sccm | 8
H2 inlet flow, reaction | sccm | 24
CO inlet flow, reaction | sccm | 0
CH4 inlet flow, reaction | sccm | 0
H2O inlet flow, reaction | sccm | 0
Inert inlet flow, reaction | sccm | 0
Processing Script | Filename/Version | Cargnello GC Data Workup v3.ipynb

## Data
Time on Stream (hr) | Temperature(°C) | CO2 Conversion (%) | CH4 Net Production Rate (mol/molRh/s) | CO Net Production Rate (mol/molRh/s) | CO Forward Production Rate (mol/molRh/s) | Selectivity to CO (%) | C Balance (%)
-0.1873124 | 38.9 | 0 | 0 | 0 | 0 | 0 | 99.82338
-0.02064575 | 88.4 | 0 | 0 | 0 | 0 | 0 | 99.63132
0.1460209 | 180.5 | 0.03837236 | 0.001021989 | 0.00719634 | 0.007196341 | 87.56452 | 99.53598
0.3129654 | 271.2 | 1.324206 | 0.1046499 | 0.1795157 | 0.1795545 | 63.17291 | 99.73118
0.479632 | 362.6 | 8.659807 | 1.230516 | 0.6664037 | 0.6712904 | 35.13084 | 101.8019
0.6462987 | 455.4 | 26.10631 | 4.350228 | 1.692419 | 1.855334 | 28.00791 | 107.5714
0.8129654 | 488.3 | 31.66279 | 4.883089 | 2.553392 | 3.09877 | 34.33603 | 109.1524
0.8129654 | 488.3 | 31.66279 | 4.883089 | 2.553392 | 3.09877 | 34.33603 | 109.1524
0.979632 | 499.2 | 32.08692 | 4.644743 | 2.904338 | 3.616812 | 38.47274 | 109.3405
1.146299 | 502.5 | 31.20972 | 4.345187 | 2.982704 | 3.673205 | 40.70345 | 109.12
1.313243 | 503 | 29.97256 | 4.079226 | 2.944094 | 3.549483 | 41.91884 | 108.9015
1.47991 | 502.9 | 28.84569 | 3.866955 | 2.879354 | 3.407118 | 42.68044 | 108.6927
1.646576 | 502.1 | 27.82363 | 3.67584 | 2.799106 | 3.25766 | 43.2298 | 108.1527
1.813243 | 501.7 | 27.00077 | 3.524387 | 2.737446 | 3.14751 | 43.71636 | 107.7806
1.97991 | 502.2 | 26.37858 | 3.398225 | 2.709895 | 3.091283 | 44.36545 | 107.6146
2.146576 | 501.6 | 25.58332 | 3.261243 | 2.663179 | 3.008648 | 44.95256 | 107.6228
2.313521 | 500.9 | 24.90296 | 3.135487 | 2.605766 | 2.918428 | 45.38671 | 107.1447
2.480188 | 500.6 | 24.22222 | 3.023382 | 2.567731 | 2.855102 | 45.92522 | 107.2752
2.646854 | 500.3 | 23.67774 | 2.922968 | 2.537469 | 2.805579 | 46.47008 | 107.1771
2.813521 | 500 | 23.15575 | 2.821035 | 2.504273 | 2.753968 | 47.02588 | 106.8811
2.980188 | 500.2 | 22.77182 | 2.738426 | 2.490332 | 2.728907 | 47.6276 | 106.7127
3.147132 | 500.2 | 22.37228 | 2.654534 | 2.479076 | 2.707163 | 48.29108 | 106.6419
3.313799 | 499.9 | 21.86982 | 2.570388 | 2.446941 | 2.659933 | 48.76979 | 106.6209
3.480465 | 500 | 21.51851 | 2.501091 | 2.438419 | 2.643344 | 49.36561 | 106.6809
3.647132 | 500.2 | 21.19789 | 2.432023 | 2.426444 | 2.623396 | 49.94258 | 106.5177
3.813799 | 500 | 20.81832 | 2.366637 | 2.409514 | 2.597362 | 50.44886 | 106.6222
3.980465 | 500.1 | 20.45591 | 2.30208 | 2.391807 | 2.571005 | 50.95578 | 106.6422
4.14741 | 500.1 | 20.1845 | 2.244032 | 2.383211 | 2.556557 | 51.5039 | 106.5416
4.314076 | 500.1 | 20.0368 | 2.196245 | 2.349308 | 2.515137 | 51.68366 | 105.4322
4.480743 | 500.1 | 19.61711 | 2.141348 | 2.35519 | 2.515893 | 52.37785 | 106.5266
4.64741 | 500.4 | 19.37401 | 2.092975 | 2.340739 | 2.495842 | 52.79409 | 106.3563
4.814076 | 500.7 | 19.22277 | 2.048533 | 2.340613 | 2.493092 | 53.32731 | 106.1156
4.980743 | 500.8 | 18.97964 | 1.996991 | 2.325466 | 2.472411 | 53.79964 | 105.8419
5.14741 | 500.7 | 18.7037 | 1.952695 | 2.314879 | 2.456817 | 54.24344 | 106.0397
5.314076 | 500.4 | 18.4535 | 1.905864 | 2.294364 | 2.43049 | 54.62474 | 105.7814
5.481021 | 499.9 | 18.15777 | 1.856574 | 2.276386 | 2.406695 | 55.07883 | 105.7824
5.647688 | 500 | 17.82801 | 1.808306 | 2.255089 | 2.379142 | 55.49765 | 105.9257
5.814354 | 500.4 | 17.7004 | 1.770073 | 2.256745 | 2.37908 | 56.04289 | 105.729
5.981021 | 500.6 | 17.49827 | 1.731314 | 2.249697 | 2.368778 | 56.5107 | 105.7337
6.147688 | 500.5 | 17.3105 | 1.689791 | 2.244105 | 2.360207 | 57.04535 | 105.6157
6.314354 | 500.3 | 17.06708 | 1.648104 | 2.225753 | 2.337239 | 57.45574 | 105.4871
6.481021 | 500.2 | 16.84971 | 1.607663 | 2.213926 | 2.321774 | 57.93208 | 105.4063
6.647965 | 500 | 16.64028 | 1.566617 | 2.196405 | 2.300241 | 58.36811 | 105.0972
6.814632 | 500 | 16.44141 | 1.53121 | 2.194529 | 2.296016 | 58.90184 | 105.3146
6.981299 | 500.1 | 16.218 | 1.492905 | 2.185189 | 2.283483 | 59.4109 | 105.4
7.147965 | 500.1 | 16.00461 | 1.456217 | 2.180531 | 2.276194 | 59.95826 | 105.6047
7.314632 | 500.2 | 15.88336 | 1.420557 | 2.1717 | 2.265129 | 60.45502 | 105.109
7.481299 | 499.7 | 15.60829 | 1.380862 | 2.157873 | 2.247543 | 60.97865 | 105.3677
7.648243 | 499.7 | 15.48949 | 1.346051 | 2.150348 | 2.238015 | 61.5018 | 104.9057
7.81491 | 499.8 | 15.31439 | 1.316212 | 2.150707 | 2.236693 | 62.03511 | 105.2105
7.981576 | 499.8 | 15.11975 | 1.281199 | 2.144498 | 2.228115 | 62.60033 | 105.2978
8.148243 | 499.9 | 15.06096 | 1.251503 | 2.148973 | 2.232035 | 63.19625 | 104.9306
8.31491 | 499.9 | 14.82384 | 1.216847 | 2.137726 | 2.217833 | 63.72573 | 105.1699
8.481576 | 500 | 14.70503 | 1.185121 | 2.144991 | 2.224316 | 64.41198 | 105.2466
8.648243 | 500 | 14.57705 | 1.154213 | 2.137344 | 2.214807 | 64.93413 | 104.9414
8.81491 | 500.1 | 14.47494 | 1.125756 | 2.144028 | 2.220829 | 65.57093 | 104.9826
8.981854 | 500 | 14.33512 | 1.094229 | 2.139182 | 2.214257 | 66.15868 | 104.8274
9.148521 | 500 | 14.18506 | 1.064623 | 2.138236 | 2.211829 | 66.76023 | 104.9353
9.315188 | 500.1 | 14.1191 | 1.036696 | 2.139693 | 2.21252 | 67.36244 | 104.5543
9.481854 | 500.1 | 13.96183 | 1.008924 | 2.142974 | 2.21459 | 67.98995 | 104.9167
9.648521 | 500.2 | 13.90817 | 0.9858024 | 2.153131 | 2.224682 | 68.59435 | 104.8884
9.815188 | 500 | 13.73607 | 0.9583522 | 2.155993 | 2.226219 | 69.22781 | 105.3706
9.981854 | 500.2 | 13.59834 | 0.9299711 | 2.164472 | 2.233913 | 69.94706 | 105.7576
10.1488 | 500 | 13.55392 | 0.9060381 | 2.163096 | 2.231793 | 70.47904 | 105.2364
10.31547 | 500 | 13.44482 | 0.8801164 | 2.150424 | 2.21729 | 70.95843 | 104.7563
10.48213 | 499.9 | 13.38243 | 0.856721 | 2.150069 | 2.216166 | 71.50713 | 104.4199
10.6488 | 500.2 | 13.30787 | 0.8312515 | 2.144252 | 2.209163 | 72.0635 | 103.9123
10.81547 | 500.1 | 13.20684 | 0.8088322 | 2.150836 | 2.215172 | 72.67152 | 104.15
10.98213 | 500 | 13.09516 | 0.7875164 | 2.158836 | 2.22263 | 73.27147 | 104.5656
11.14908 | 500.1 | 13.00531 | 0.7665109 | 2.171187 | 2.234807 | 73.90777 | 104.9788
11.31574 | 500.2 | 12.91899 | 0.743822 | 2.177313 | 2.240396 | 74.53654 | 105.0844
11.48241 | 500 | 12.92108 | 0.7217627 | 2.187946 | 2.251257 | 75.19467 | 104.6564
11.64908 | 500 | 12.8034 | 0.701832 | 2.178715 | 2.240509 | 75.63546 | 104.5598
11.81574 | 500 | 12.72426 | 0.6810527 | 2.172726 | 2.233403 | 76.13505 | 104.2324
11.98241 | 500 | 12.65489 | 0.6626272 | 2.172218 | 2.232171 | 76.62563 | 104.1084
12.14935 | 499.9 | 12.54123 | 0.6426406 | 2.172535 | 2.231539 | 77.17228 | 104.3231
12.31602 | 499.8 | 12.46975 | 0.6231987 | 2.183437 | 2.242282 | 77.79552 | 104.6029
12.48269 | 500 | 12.3397 | 0.6052361 | 2.190781 | 2.248978 | 78.35363 | 105.3053
12.64935 | 499.7 | 12.37535 | 0.5894727 | 2.190043 | 2.248131 | 78.79225 | 104.3822
12.81602 | 500 | 12.29678 | 0.5750769 | 2.182997 | 2.240055 | 79.14933 | 104.2389
12.98269 | 500 | 12.50119 | 0.5551528 | 2.175449 | 2.23289 | 79.66922 | 101.5131
13.14963 | 500 | 12.12118 | 0.5392135 | 2.181635 | 2.237071 | 80.18216 | 104.3217
13.3163 | 499.9 | 12.04477 | 0.5252446 | 2.194828 | 2.250259 | 80.69006 | 104.9535
13.48297 | 499.6 | 11.93677 | 0.5088628 | 2.195394 | 2.249994 | 81.1829 | 105.2874
13.64963 | 499.8 | 11.85506 | 0.4968792 | 2.195143 | 2.249093 | 81.54253 | 105.5334
13.8163 | 500 | 11.98394 | 0.4827268 | 2.183099 | 2.236913 | 81.89204 | 103.3826
13.98297 | 500.5 | 11.85966 | 0.469831 | 2.18814 | 2.241321 | 82.32369 | 104.1581
14.14963 | 500.5 | 11.84799 | 0.4581273 | 2.203787 | 2.257438 | 82.78956 | 104.4154
14.3163 | 500.3 | 11.69869 | 0.4440906 | 2.197713 | 2.250058 | 83.18987 | 104.9491
14.48324 | 501.2 | 11.98664 | 0.4349364 | 2.221659 | 2.276477 | 83.62805 | 103.0013
14.64991 | 500.9 | 11.76575 | 0.4227739 | 2.216555 | 2.269747 | 83.98177 | 104.2531
14.81658 | 500.5 | 11.63379 | 0.4093159 | 2.202212 | 2.253823 | 84.32658 | 104.325
14.98324 | 499.6 | 11.48468 | 0.3951644 | 2.188654 | 2.238653 | 84.70619 | 104.5582
15.14991 | 499.3 | 11.28762 | 0.3832314 | 2.177328 | 2.225648 | 85.0333 | 105.4259
15.31658 | 499.5 | 11.37776 | 0.372653 | 2.185006 | 2.233924 | 85.42992 | 104.4722
15.48352 | 499.7 | 11.34905 | 0.3636672 | 2.194273 | 2.243295 | 85.78281 | 104.7481
15.65019 | 499.8 | 11.33388 | 0.3538123 | 2.188297 | 2.236815 | 86.08194 | 104.2391
15.81685 | 499.8 | 11.2577 | 0.3430443 | 2.186394 | 2.234269 | 86.43793 | 104.4215
15.98352 | 500 | 11.24496 | 0.333349 | 2.192984 | 2.240909 | 86.80503 | 104.4114