## Constants
Variable | Units | Value
Experiment Date | YYYYMMDD | 20250417
Synthesis Batch | i.e. syn0044 | syn018
Weight Loading | wt Rh % | 2
Synthesis Method | NP or WI | WI
Support | rTiO2 or aTiO2 or Al2O3 | rTiO2
Catalyst Mass | mg | 1.002
Diluent | SiC or SiO2 | SiO2
Diluent Mass | mg | 500
Mixing Method | Vortex or Wig-L-Big | Vortex
Mixing Time | s | 30
LocationDailyReactionNumber | Location# (i.e. SLAC2) | SLAC1
Reactor Number | # | 1
Reactor Tube ID | mm | 7.04
bed length | mm | 10
Pretreatment Gas | i.e. O2 | O2
Pretreatment Balance Gas | i.e. Ar or He | He
Pretreatment Gas Concentration | % | 20
Pretreatment Temperature | C | 400
Pretreatment Ramp Rate | C/min | 10
Pretreatment Dwell Time | min | 30
Pretreatement Pressure | bar | 1
Pretreatment Total Flow | sccm | 32
Reaction Temperature | C | 500
Reaction Ramp Rate | C/min | 10
Reaction Pressure (absolute) | bar | 1
CO2 inlet flow, reaction | sccm | 8
H2 inlet flow, reaction | sccm | 24
CO inlet flow, reaction | sccm | 0
CH4 inlet flow, reaction | sccm | 0
H2O inlet flow, reaction | sccm | 0
Inert inlet flow, reaction | sccm | 0
Processing Script | Filename/Version | SSRL uGC, MS, LV correlation and analysis V2c.ipynb

## Data
Time on Stream (hr) | Temperature (°C) | CO2 Conversion (%) | CH4 Net Production Rate (mol/molRh/s) | CO Net Production Rate (mol/molRh/s) | CO Forward Production Rate (mol/molRh/s) | Selectivity to CO (%) | C Balance (%)
-0.4322222 | 19.88957 | 0 | 0 | 0 | 0 | 0 | 100.2244
-0.3894444 | 19.57853 | 0 | 0 | 0 | 0 | 0 | 99.32511
-0.3455556 | 19.39853 | 0 | 0 | 0 | 0 | 0 | 99.47663
-0.3030556 | 19.2345 | 0 | 0 | 0 | 0 | 0 | 100.4305
-0.2602778 | 19.12188 | 0 | 0 | 0 | 0 | 0 | 100.2163
-0.2177778 | 18.97009 | 0 | 0 | 0 | 0 | 0 | 100.0209
-0.1747222 | 18.95055 | 0 | 0 | 0 | 0 | 0 | 100.0559
-0.1319444 | 22.3334125 | 0 | 0 | 0 | 0 | 0 | 100.1589
-0.08861111 | 47.40044 | 0 | 0 | 0 | 0 | 0 | 100.3725
-0.04583333 | 76.43007 | 0 | 0 | 0 | 0 | 0 | 100.1934
-0.003055556 | 101.7158 | 0.1870277 | 0 | 0.05164031 | 0.05164062 | 100 | 100.4867
0.03972222 | 127.9929 | 0.6296777 | 0.02562155 | 0.1482391 | 0.1482491 | 85.26316 | 100.3735
0.08222222 | 153.7168 | 1.404465 | 0.09178589 | 0.2960017 | 0.2960987 | 76.33089 | 100.6428
0.1247222 | 179.5363 | 1.760512 | 0.1576236 | 0.3284722 | 0.3286351 | 67.57356 | 99.81936
0.1686111 | 205.6865 | 3.134932 | 0.3397456 | 0.525842 | 0.5266417 | 60.74971 | 100.1925
0.2113889 | 230.8781 | 5.155389 | 0.6506265 | 0.7728305 | 0.7759331 | 54.29251 | 100.113
0.2552778 | 258.0393 | 7.719446 | 1.139712 | 0.9917083 | 1.000312 | 46.52805 | 99.56812
0.2991667 | 283.6008 | 11.29201 | 1.824975 | 1.292866 | 1.317086 | 41.46671 | 99.38907
0.3430556 | 310.0966 | 15.84621 | 2.670541 | 1.704764 | 1.772663 | 38.96332 | 99.62349
0.3855556 | 334.437 | 20.59456 | 3.540323 | 2.146051 | 2.309952 | 37.74023 | 99.54044
0.4283333 | 359.4445 | 25.44522 | 4.301786 | 2.723906 | 3.112045 | 38.77064 | 99.45986
0.4705556 | 384.8115 | 30.09614 | 4.761674 | 3.548188 | 4.478321 | 42.69852 | 99.85845
0.5136111 | 410.5245125 | 30.55788 | 4.575005 | 3.862346 | 4.960879 | 45.77676 | 100.9567
0.5561111 | 435.7953 | 29.27844 | 4.246898 | 3.837186 | 4.798793 | 47.46593 | 100.9408
0.5988889 | 461.3771 | 27.92491 | 3.963201 | 3.74716 | 4.564417 | 48.59902 | 100.6339
0.6427778 | 487.5069 | 27.0137 | 3.7587 | 3.700067 | 4.428701 | 49.60695 | 101.0814
0.6852778 | 501.7457 | 26.1861 | 3.576512 | 3.653744 | 4.314269 | 50.5341 | 101.0018
0.7275 | 503.379 | 25.54805 | 3.432676 | 3.621409 | 4.234772 | 51.33776 | 100.9052
0.7716667 | 503.3408 | 24.95762 | 3.303454 | 3.587607 | 4.159431 | 52.06176 | 100.7807
0.8141667 | 502.7374 | 24.07591 | 3.186613 | 3.460998 | 3.959354 | 52.06379 | 100.4591
0.8566667 | 502.3507 | 23.54815 | 3.082955 | 3.418938 | 3.884148 | 52.58374 | 100.307
0.8994444 | 502.1392 | 23.20446 | 2.99019 | 3.416806 | 3.865242 | 53.32929 | 100.4176
0.9419444 | 501.8839375 | 22.73592 | 2.914647 | 3.362979 | 3.780077 | 53.57087 | 100.4897
0.9844444 | 501.8809 | 22.41511 | 2.847017 | 3.34203 | 3.741711 | 53.99911 | 100.5414
1.027222 | 501.8167 | 22.08228 | 2.781413 | 3.315735 | 3.69628 | 54.38173 | 100.7679
1.071389 | 501.7865 | 21.68418 | 2.709298 | 3.277933 | 3.637778 | 54.74873 | 100.6091
1.114444 | 501.6052 | 21.39398 | 2.653265 | 3.253839 | 3.598652 | 55.08349 | 100.722
1.156667 | 501.6832 | 21.03849 | 2.592495 | 3.216453 | 3.543595 | 55.37067 | 100.5922
1.199444 | 501.635325 | 20.82261 | 2.529191 | 3.22015 | 3.541444 | 56.00903 | 100.3958
1.241944 | 501.8046 | 20.51623 | 2.491716 | 3.173032 | 3.475691 | 56.01365 | 100.7755
1.284444 | 501.6168 | 20.1942 | 2.43775 | 3.138079 | 3.426751 | 56.28004 | 100.5172
1.3275 | 501.789825 | 19.87657 | 2.384643 | 3.103487 | 3.378775 | 56.54907 | 100.283
1.371111 | 501.7526 | 19.74899 | 2.35552 | 3.097383 | 3.365798 | 56.80246 | 100.9241
1.413889 | 501.6555 | 19.5279 | 2.307061 | 3.084797 | 3.345766 | 57.21213 | 100.7874
1.456111 | 501.8604125 | 19.63076 | 2.28045 | 3.139808 | 3.408913 | 57.92728 | 101.3122
1.498889 | 501.6017 | 19.21639 | 2.22839 | 3.077457 | 3.32856 | 58.00124 | 100.869
1.541667 | 501.805 | 18.99557 | 2.190277 | 3.0546 | 3.297183 | 58.23969 | 100.8022
1.585556 | 501.7179 | 18.72845 | 2.151559 | 3.019563 | 3.251165 | 58.3928 | 100.7659
1.628056 | 501.5345625 | 19.44538 | 2.209784 | 3.159291 | 3.415737 | 58.84238 | 104.18
1.670833 | 501.5782 | 18.30253 | 2.093847 | 2.959674 | 3.173262 | 58.56658 | 101.0302
1.713889 | 501.7491 | 18.696 | 2.097487 | 3.064674 | 3.297426 | 59.36804 | 101.8035
1.756389 | 501.595 | 18.41513 | 2.055164 | 3.029447 | 3.25171 | 59.5807 | 101.6128
1.799167 | 501.637 | 17.88481 | 1.995552 | 2.942632 | 3.144016 | 59.58936 | 101.2554
1.843056 | 501.6936 | 17.62978 | 1.973521 | 2.894245 | 3.084932 | 59.45736 | 101.3102
1.885833 | 501.50765 | 17.96421 | 1.977284 | 2.982822 | 3.188823 | 60.13625 | 101.7623
1.932778 | 501.6404 | 17.76018 | 1.945028 | 2.958745 | 3.157801 | 60.3361 | 101.6791
1.975556 | 501.6676 | 17.19674 | 1.87139 | 2.876812 | 3.057385 | 60.5874 | 100.9316
2.018056 | 501.6017 | 16.93735 | 1.84339 | 2.833191 | 3.004547 | 60.58253 | 100.8708
2.060556 | 501.6398 | 16.729 | 1.821215 | 2.797838 | 2.961578 | 60.57168 | 101.041
2.103611 | 501.53455 | 17.04373 | 1.825946 | 2.880008 | 3.05619 | 61.19924 | 101.5814
2.146111 | 501.5324 | 16.47489 | 1.783305 | 2.765586 | 2.920723 | 60.79693 | 101.5525
2.188333 | 501.7092 | 16.78274 | 1.785063 | 2.848829 | 3.017111 | 61.4781 | 101.49
2.231389 | 501.7092 | 16.30622 | 1.723058 | 2.779262 | 2.932673 | 61.72956 | 101.3906
2.275278 | 501.5549 | 16.10069 | 1.70405 | 2.741518 | 2.887739 | 61.66857 | 101.6197
2.317778 | 501.548 | 15.92488 | 1.674787 | 2.72224 | 2.864282 | 61.91092 | 101.3745
2.360556 | 501.6420125 | 15.76016 | 1.652572 | 2.698975 | 2.836144 | 62.02335 | 101.5279
2.403333 | 501.5462 | 15.63943 | 1.635035 | 2.683176 | 2.816736 | 62.13629 | 101.7723
2.446389 | 501.6085 | 15.40335 | 1.605552 | 2.647475 | 2.775197 | 62.24919 | 101.3924
2.488889 | 501.685 | 15.16245 | 1.580067 | 2.606444 | 2.728002 | 62.25814 | 101.06
2.534444 | 501.54795 | 15.45729 | 1.578223 | 2.689698 | 2.820821 | 63.02127 | 101.6893
2.578611 | 501.4595 | 15.5067 | 1.573939 | 2.707623 | 2.839761 | 63.23914 | 102.3643
2.622778 | 501.5261 | 15.05352 | 1.521013 | 2.635423 | 2.756844 | 63.40584 | 101.3229
2.665 | 501.6085 | 14.82904 | 1.500036 | 2.594417 | 2.709305 | 63.3642 | 101.6026
2.709444 | 501.574 | 14.55175 | 1.478128 | 2.539764 | 2.647603 | 63.21136 | 101.2664
2.752222 | 501.558 | 14.40193 | 1.455154 | 2.521369 | 2.626094 | 63.40636 | 101.1698
2.794722 | 501.5792 | 14.81007 | 1.470728 | 2.618488 | 2.734405 | 64.03398 | 101.7659
2.837222 | 501.5362 | 14.43008 | 1.422256 | 2.56204 | 2.668963 | 64.30346 | 101.6828
2.881111 | 501.6676 | 14.35755 | 1.408379 | 2.555892 | 2.661262 | 64.47318 | 101.8044
2.924167 | 501.5278 | 13.75633 | 1.379014 | 2.419252 | 2.509361 | 63.69359 | 101.4046
2.966389 | 501.6555 | 13.92269 | 1.362241 | 2.481961 | 2.577038 | 64.56376 | 101.9307
3.009167 | 501.5514 | 13.97402 | 1.348213 | 2.510161 | 2.607458 | 65.05747 | 101.9469
3.051944 | 501.515 | 13.70249 | 1.316635 | 2.466765 | 2.558573 | 65.19968 | 101.5672
3.095 | 501.5584 | 13.47732 | 1.296092 | 2.425138 | 2.512177 | 65.17033 | 101.345
3.138056 | 501.6454125 | 13.07259 | 1.272942 | 2.336536 | 2.414793 | 64.73335 | 100.935
3.180833 | 501.6624 | 13.17344 | 1.256375 | 2.380952 | 2.461985 | 65.45885 | 101.5066
3.223611 | 501.7512125 | 13.09069 | 1.237136 | 2.377341 | 2.456995 | 65.77275 | 101.7699
3.266389 | 501.6286 | 13.58946 | 1.27145 | 2.480743 | 2.571058 | 66.11449 | 102.3025
3.310278 | 501.6017 | 13.47307 | 1.24646 | 2.473595 | 2.561967 | 66.4935 | 102.4048
3.353056 | 501.5059875 | 13.21925 | 1.213033 | 2.436942 | 2.520782 | 66.76599 | 101.9898
3.395556 | 501.6832 | 13.16868 | 1.202498 | 2.433512 | 2.516357 | 66.92809 | 102.2178
3.438056 | 501.4606125 | 12.53837 | 1.138417 | 2.32356 | 2.394732 | 67.11657 | 101.6583
3.480556 | 501.7075 | 12.95037 | 1.164938 | 2.410794 | 2.490074 | 67.421 | 102.1234
3.523333 | 501.6624 | 12.64624 | 1.126671 | 2.36509 | 2.438802 | 67.73345 | 102.1883
3.566389 | 501.6035 | 12.4253 | 1.093531 | 2.337225 | 2.407444 | 68.12566 | 102.0612
3.609167 | 501.6386875 | 12.70071 | 1.120031 | 2.386769 | 2.46189 | 68.06117 | 102.3651
3.651944 | 501.5341 | 12.29606 | 1.063727 | 2.331344 | 2.40012 | 68.66849 | 101.8394
3.696111 | 501.6278 | 12.04151 | 1.031855 | 2.292931 | 2.357719 | 68.96478 | 101.5809
3.738611 | 501.6017 | 11.44805 | 1.000172 | 2.160753 | 2.215021 | 68.35825 | 101.534
3.784444 | 501.7283 | 11.58224 | 0.9748292 | 2.22315 | 2.280903 | 69.51734 | 101.4721
3.828333 | 501.6101 | 11.43834 | 0.9565123 | 2.201734 | 2.257271 | 69.71382 | 101.6709
3.871111 | 501.6156 | 11.31719 | 0.9348524 | 2.189942 | 2.244098 | 70.08275 | 101.476
3.913611 | 501.6219 | 11.14471 | 0.9143556 | 2.162816 | 2.214655 | 70.28584 | 101.2776
3.9575 | 501.7214 | 11.11075 | 0.8977486 | 2.170046 | 2.221543 | 70.73636 | 101.7664
4.000556 | 501.6807 | 10.94334 | 0.8776187 | 2.143951 | 2.193233 | 70.95488 | 101.6693
4.043056 | 501.5896 | 10.86868 | 0.8606926 | 2.140264 | 2.188621 | 71.3194 | 102.0067
4.086667 | 501.5035 | 10.7277 | 0.8382493 | 2.123781 | 2.170667 | 71.70018 | 101.6393
4.129444 | 501.5882625 | 10.58503 | 0.8226415 | 2.099998 | 2.144885 | 71.85279 | 101.9218
4.172778 | 501.3538 | 10.42171 | 0.8011179 | 2.076426 | 2.11947 | 72.15967 | 101.7012
4.215278 | 501.4838 | 10.33351 | 0.7821919 | 2.070998 | 2.113203 | 72.58536 | 101.7244
4.258056 | 501.5563625 | 10.25237 | 0.7665436 | 2.064244 | 2.105467 | 72.92119 | 102.1182
4.300556 | 501.4474 | 10.11489 | 0.7456022 | 2.047226 | 2.087027 | 73.30297 | 102.0023
4.342778 | 501.4855 | 10.01809 | 0.7270857 | 2.039015 | 2.077894 | 73.71442 | 102.0076
4.385556 | 501.6185 | 9.864967 | 0.7066104 | 2.017211 | 2.05455 | 74.05812 | 101.7521
4.429722 | 501.3659 | 9.772001 | 0.6867565 | 2.011396 | 2.047938 | 74.54716 | 101.7537
4.472222 | 501.319525 | 9.77821 | 0.6708248 | 2.029041 | 2.065915 | 75.15341 | 102.0951
4.515278 | 501.2081 | 9.662816 | 0.6502179 | 2.017787 | 2.053692 | 75.62906 | 101.8168
4.558056 | 501.369925 | 9.583677 | 0.6323074 | 2.013846 | 2.049061 | 76.10466 | 101.9399
4.600278 | 500.9983 | 9.116812 | 0.6121406 | 1.905107 | 1.935152 | 75.68214 | 101.2062
4.643333 | 501.413625 | 9.689046 | 0.6249211 | 2.050326 | 2.087178 | 76.64062 | 101.8261
4.686389 | 500.9984 | 9.134501 | 0.576916 | 1.945216 | 1.976187 | 77.12586 | 101.2628
4.729444 | 501.0558 | 8.975484 | 0.5610965 | 1.917129 | 1.946502 | 77.35894 | 101.3523
4.771944 | 501.118 | 8.900678 | 0.5431839 | 1.914387 | 1.94324 | 77.89753 | 101.3737
4.814722 | 501.0798 | 8.902803 | 0.5281983 | 1.929959 | 1.959061 | 78.51243 | 101.5829
4.861667 | 501.1076 | 8.489134 | 0.5092099 | 1.834729 | 1.859816 | 78.27546 | 100.9904
4.904722 | 501.7428 | 9.281649 | 0.5473792 | 2.015382 | 2.048255 | 78.64103 | 102.7673
4.947222 | 501.1682 | 8.608095 | 0.4815026 | 1.895283 | 1.921846 | 79.74143 | 101.9712
4.993056 | 501.0323 | 8.580376 | 0.463543 | 1.905589 | 1.932239 | 80.43406 | 101.7327
5.035556 | 500.908 | 8.219456 | 0.448823 | 1.820655 | 1.843917 | 80.22352 | 101.4274
5.081111 | 501.2029 | 8.252694 | 0.4326478 | 1.846008 | 1.869856 | 81.01302 | 101.4436
5.127778 | 501.275875 | 8.344669 | 0.4173732 | 1.886677 | 1.911565 | 81.88524 | 101.9705
5.170278 | 500.9914 | 8.089456 | 0.4013737 | 1.83221 | 1.854946 | 82.03006 | 101.4612
5.212778 | 501.16 | 7.92668 | 0.3888112 | 1.799828 | 1.821136 | 82.23503 | 101.8202
5.2575 | 501.0417 | 7.828135 | 0.3729514 | 1.788479 | 1.809202 | 82.74516 | 101.4502
5.302778 | 501.2994 | 7.917216 | 0.3597319 | 1.826295 | 1.847953 | 83.54403 | 101.7517
5.351111 | 501.6756 | 8.090757 | 0.3574616 | 1.876481 | 1.899845 | 83.99863 | 101.6735
5.396111 | 501.411675 | 8.439075 | 0.3891733 | 1.940944 | 1.967226 | 83.29812 | 102.1593
5.441667 | 501.0278 | 8.417447 | 0.3846422 | 1.939503 | 1.965644 | 83.45017 | 102.1136
5.485278 | 501.46 | 7.844055 | 0.3157173 | 1.850109 | 1.871754 | 85.42278 | 101.575
5.529167 | 501.1326 | 7.373494 | 0.2929859 | 1.742913 | 1.760679 | 85.60902 | 102.1099
5.571944 | 501.6713 | 8.261501 | 0.3370077 | 1.94408 | 1.969238 | 85.226 | 102.5313
5.614722 | 501.2192 | 7.469815 | 0.2672556 | 1.795239 | 1.814247 | 87.04212 | 101.4242
5.6575 | 501.5543 | 7.198427 | 0.2558492 | 1.731712 | 1.748708 | 87.12748 | 101.1485
5.700278 | 501.548 | 7.225316 | 0.2441114 | 1.750874 | 1.768267 | 87.76375 | 100.873
5.745556 | 501.6034 | 8.042136 | 0.2908631 | 1.929655 | 1.953229 | 86.90112 | 102.8137
5.79 | 501.6913 | 7.289385 | 0.2234143 | 1.789261 | 1.807204 | 88.89964 | 101.92
5.832778 | 501.4958 | 6.920615 | 0.2123179 | 1.698536 | 1.713913 | 88.88885 | 101.1551
5.875556 | 501.7516 | 7.867537 | 0.2697981 | 1.902511 | 1.924947 | 87.58013 | 101.8253
5.918333 | 501.6213 | 7.131203 | 0.1944162 | 1.774584 | 1.791553 | 90.12614 | 102.158
5.962222 | 501.5675 | 6.806752 | 0.1840963 | 1.695319 | 1.710117 | 90.2046 | 101.4483
6.004722 | 501.6555 | 6.889889 | 0.1742953 | 1.728075 | 1.743639 | 90.83799 | 100.9952
6.048889 | 501.5969 | 7.048849 | 0.1670432 | 1.779218 | 1.795937 | 91.41723 | 101.6151
6.093333 | 501.6229 | 6.704364 | 0.1567168 | 1.694429 | 1.708803 | 91.53406 | 101.2524
6.136111 | 501.4649 | 6.574872 | 0.148784 | 1.666607 | 1.680214 | 91.8043 | 100.998
6.180556 | 501.548 | 7.577429 | 0.200682 | 1.891526 | 1.912047 | 90.40812 | 102.4827
6.2275 | 501.6359 | 6.84349 | 0.1331738 | 1.756385 | 1.771895 | 92.95212 | 101.6912
6.274444 | 501.6278 | 6.547347 | 0.1249308 | 1.682861 | 1.696486 | 93.08931 | 101.0504
6.316944 | 501.7092 | 6.656902 | 0.1185234 | 1.719517 | 1.73389 | 93.55165 | 101.3844
6.360556 | 501.6506 | 6.718482 | 0.1116318 | 1.743412 | 1.758287 | 93.98225 | 101.308
6.411667 | 501.5698 | 6.564488 | 0.103656 | 1.708868 | 1.722785 | 94.28113 | 101.0912
6.454167 | 501.548 | 6.332841 | 0.09842787 | 1.650136 | 1.662525 | 94.37093 | 101.6173
6.498333 | 501.8037 | 6.312453 | 0.09197923 | 1.650955 | 1.663326 | 94.72274 | 101.1756
6.5425 | 501.558075 | 6.444683 | 0.08629827 | 1.693146 | 1.70638 | 95.15027 | 101.3292
6.586389 | 501.8265 | 6.500779 | 0.08051793 | 1.714415 | 1.728117 | 95.51415 | 100.9648
6.631111 | 501.6978 | 6.207939 | 0.07598541 | 1.638092 | 1.649931 | 95.56698 | 101.2911
6.675 | 501.4779 | 6.386528 | 0.07108901 | 1.692298 | 1.705244 | 95.96861 | 101.5785
6.7175 | 501.7532 | 6.339337 | 0.06661079 | 1.683747 | 1.696447 | 96.19445 | 101.4296
6.76 | 501.5854 | 6.393497 | 0.06189433 | 1.703417 | 1.716571 | 96.49386 | 100.9101
6.8025 | 501.5822 | 6.140043 | 0.05828855 | 1.637042 | 1.648649 | 96.56182 | 100.93
6.853889 | 501.763 | 6.263809 | 0.05371475 | 1.675789 | 1.688103 | 96.89421 | 101.5182
6.896667 | 501.705875 | 6.035033 | 0.05009027 | 1.616246 | 1.627303 | 96.99399 | 100.8863
6.939167 | 501.53 | 5.964408 | 0.04662188 | 1.600214 | 1.610914 | 97.169 | 100.7028
6.983611 | 501.548 | 6.099655 | 0.04356764 | 1.640611 | 1.6521 | 97.41312 | 100.7896
7.026389 | 501.6929 | 6.16834 | 0.04095572 | 1.662188 | 1.67401 | 97.59529 | 101.539
7.070278 | 501.763 | 6.332267 | 0.0463159 | 1.702089 | 1.714878 | 97.35096 | 101.5752
7.120556 | 501.5268 | 5.903526 | 0.03531183 | 1.594714 | 1.605125 | 97.83366 | 100.9258
7.162778 | 501.6555 | 6.096408 | 0.03322542 | 1.650057 | 1.661565 | 98.02615 | 101.0603
7.206667 | 501.7495625 | 5.999696 | 0.0311441 | 1.625435 | 1.636444 | 98.11997 | 100.6541
7.252778 | 501.6327 | 6.14193 | 0.03259 | 1.663261 | 1.675091 | 98.07825 | 100.683
7.298056 | 501.4112 | 5.82687 | 0.0282372 | 1.580623 | 1.590617 | 98.24489 | 101.3586
7.343611 | 501.6807 | 5.845621 | 0.02683289 | 1.587204 | 1.597327 | 98.33753 | 101.1735
7.3925 | 501.7092 | 6.079478 | 0.02574343 | 1.652864 | 1.664252 | 98.46638 | 101.6532
7.435278 | 501.7092 | 5.693894 | 0.02451549 | 1.547628 | 1.557011 | 98.44063 | 100.7567
7.477778 | 501.6232 | 5.703358 | 0.02384145 | 1.550916 | 1.560347 | 98.48602 | 100.7898
7.520556 | 501.548 | 5.880276 | 0.02297127 | 1.600635 | 1.610969 | 98.58517 | 101.1835
7.564444 | 501.603045 | 6.121164 | 0.03403993 | 1.656078 | 1.667727 | 97.98594 | 101.0576
7.611389 | 501.6017 | 5.919454 | 0.02151642 | 1.612907 | 1.62352 | 98.68355 | 100.6996
7.655556 | 501.6702675 | 5.70859 | 0.02092043 | 1.555281 | 1.564764 | 98.67273 | 100.7241
7.698056 | 501.6155 | 6.107209 | 0.03183337 | 1.654431 | 1.665993 | 98.1122 | 101.2165
7.740278 | 501.5506875 | 5.635075 | 0.01987783 | 1.536026 | 1.545147 | 98.72243 | 100.6506
7.782778 | 501.4942 | 5.653868 | 0.01942882 | 1.541663 | 1.550916 | 98.75543 | 100.3086
7.825278 | 501.7092 | 5.643914 | 0.01891718 | 1.539427 | 1.548645 | 98.78607 | 100.1715
7.867778 | 501.732065 | 5.885679 | 0.01869966 | 1.606398 | 1.616759 | 98.84932 | 101.453
7.91 | 501.7313 | 5.812948 | 0.01866648 | 1.58635 | 1.59631 | 98.83699 | 101.5285
7.952778 | 501.672 | 5.784844 | 0.01810407 | 1.579152 | 1.58897 | 98.86655 | 101.5036
7.997222 | 501.62053 | 5.882776 | 0.01883893 | 1.605457 | 1.615784 | 98.84018 | 101.6122
8.039722 | 501.6192075 | 5.597327 | 0.01751326 | 1.527967 | 1.536905 | 98.86681 | 100.7472
8.083611 | 501.61784 | 5.542327 | 0.0173658 | 1.512929 | 1.521578 | 98.8652 | 100.9664
8.128889 | 501.5936875 | 5.648946 | 0.01706891 | 1.542664 | 1.551857 | 98.90565 | 100.8101
8.172778 | 501.6555 | 5.505609 | 0.01686967 | 1.503287 | 1.511742 | 98.89027 | 101.1856
8.226667 | 501.5587 | 5.576852 | 0.01654115 | 1.523286 | 1.532099 | 98.92578 | 101.0555
8.270556 | 501.7092 | 5.622758 | 0.01651476 | 1.535988 | 1.545031 | 98.93625 | 101.0252
8.313056 | 501.723 | 5.661431 | 0.0162683 | 1.546912 | 1.556185 | 98.95928 | 100.6806
8.355556 | 501.7167 | 5.772315 | 0.01829913 | 1.575498 | 1.585269 | 98.85185 | 101.2977
8.398333 | 501.6659 | 5.711188 | 0.01613752 | 1.560781 | 1.570285 | 98.97664 | 100.9296
8.440833 | 501.6624 | 5.379501 | 0.01565813 | 1.469678 | 1.477604 | 98.94582 | 100.5881
8.483611 | 501.8126 | 5.416505 | 0.01547811 | 1.480076 | 1.488188 | 98.96506 | 100.4021
8.526667 | 501.65 | 5.519857 | 0.01554393 | 1.508547 | 1.517065 | 98.98012 | 101.3212
8.569722 | 501.4543 | 5.563209 | 0.01525549 | 1.520805 | 1.529521 | 99.00684 | 101.4706
8.6125 | 501.7175 | 5.877089 | 0.02862254 | 1.594104 | 1.604325 | 98.23614 | 101.7364
8.655278 | 501.6850625 | 5.809049 | 0.02395774 | 1.579982 | 1.589884 | 98.50632 | 101.5783
8.698333 | 501.63667 | 5.798732 | 0.0264889 | 1.574602 | 1.584481 | 98.34557 | 101.1266
8.741111 | 501.6803 | 5.327092 | 0.01457079 | 1.456295 | 1.464004 | 99.00937 | 100.4114
8.783889 | 501.6541 | 5.333952 | 0.01452864 | 1.458232 | 1.46593 | 99.01351 | 100.9228
8.829167 | 501.6789 | 5.379019 | 0.01435952 | 1.470844 | 1.478757 | 99.03316 | 100.7961
8.871389 | 501.7864 | 5.15294 | 0.01425456 | 1.408526 | 1.415483 | 98.99812 | 100.4212
8.919444 | 501.6635625 | 5.457476 | 0.01398157 | 1.492885 | 1.501199 | 99.07214 | 100.3777
8.967778 | 501.7988 | 5.15727 | 0.01396423 | 1.410012 | 1.416972 | 99.01935 | 100.646
9.013889 | 501.6783175 | 5.285706 | 0.01372686 | 1.445712 | 1.453223 | 99.05944 | 100.6379
9.056389 | 501.67698 | 5.41705 | 0.01352325 | 1.482181 | 1.490272 | 99.09586 | 100.8013
9.098889 | 501.7492 | 5.316132 | 0.01349828 | 1.454342 | 1.46198 | 99.0804 | 100.7523
9.141944 | 501.6017 | 5.321575 | 0.01335519 | 1.455987 | 1.463661 | 99.09108 | 100.6241
9.184444 | 501.7293625 | 5.485011 | 0.01321822 | 1.501251 | 1.509667 | 99.1272 | 100.7481
9.227222 | 501.5493425 | 5.437608 | 0.01327787 | 1.488103 | 1.496294 | 99.11562 | 100.7678
9.271111 | 501.7645 | 5.063456 | 0.01308716 | 1.384986 | 1.391568 | 99.06391 | 100.6089
9.313611 | 501.8112 | 5.398209 | 0.01290998 | 1.477592 | 1.485611 | 99.13385 | 100.667
9.356111 | 501.46195 | 5.032238 | 0.01296138 | 1.376492 | 1.382967 | 99.06716 | 100.3657
9.399167 | 501.682375 | 5.398006 | 0.01261295 | 1.477833 | 1.485842 | 99.15375 | 100.7987
9.441944 | 501.62053 | 5.445996 | 0.01268402 | 1.491013 | 1.499233 | 99.15648 | 100.9136
9.484167 | 501.548 | 5.179187 | 0.01248583 | 1.417542 | 1.424626 | 99.12688 | 100.3092
9.528611 | 501.7585 | 5.540478 | 0.01896803 | 1.510816 | 1.519467 | 98.76008 | 100.7489
9.572222 | 501.7710125 | 5.580755 | 0.02439274 | 1.516512 | 1.525316 | 98.41699 | 100.8902
9.615 | 501.63263 | 5.636624 | 0.03178494 | 1.524546 | 1.533574 | 97.9577 | 100.996
9.658889 | 501.6017 | 5.133137 | 0.01191709 | 1.405396 | 1.412281 | 99.15918 | 100.4185
9.703056 | 501.683 | 5.104855 | 0.01191998 | 1.397584 | 1.404349 | 99.15431 | 100.4655
9.745556 | 501.6362 | 5.097317 | 0.01182704 | 1.395596 | 1.402337 | 99.15967 | 100.3774
9.788056 | 501.5896175 | 5.245168 | 0.01174035 | 1.436505 | 1.443872 | 99.18934 | 100.3521
9.830556 | 501.7216 | 5.174929 | 0.01164624 | 1.417206 | 1.424258 | 99.18492 | 100.5406
9.873056 | 501.68905 | 5.145951 | 0.0116507 | 1.4092 | 1.416148 | 99.18002 | 100.3154
9.916111 | 501.81939 | 5.156998 | 0.01144758 | 1.412454 | 1.419416 | 99.19604 | 100.7515
9.958333 | 501.7293625 | 5.186762 | 0.011519 | 1.4206 | 1.427683 | 99.19567 | 100.8154
10.00167 | 501.693125 | 5.246497 | 0.01136202 | 1.437251 | 1.444557 | 99.21566 | 101.2399
10.04444 | 501.7871375 | 5.158339 | 0.01113206 | 1.413139 | 1.42015 | 99.2184 | 100.1935
10.08722 | 501.6596 | 5.18759 | 0.0111437 | 1.421204 | 1.428322 | 99.222 | 100.416
10.13139 | 501.836875 | 5.113744 | 0.01083563 | 1.401123 | 1.407949 | 99.23258 | 100.1951
10.17417 | 501.6644 | 5.128392 | 0.01089808 | 1.405105 | 1.411999 | 99.23036 | 100.0885
10.21833 | 501.8856 | 5.158584 | 0 | 1.424339 | 1.431317 | 100 | 101.366
10.26083 | 501.6555 | 5.205549 | 0 | 1.437307 | 1.444459 | 100 | 101.676
10.30361 | 501.6623 | 5.084974 | 0 | 1.404015 | 1.41077 | 100 | 100.2358
10.34611 | 501.671625 | 5.101347 | 0 | 1.408535 | 1.415342 | 100 | 100.4588
10.38861 | 501.72534 | 5.070635 | 0 | 1.400056 | 1.406739 | 100 | 100.428
10.43111 | 501.5314 | 5.111189 | 0 | 1.411253 | 1.418118 | 100 | 100.2059
10.47389 | 501.6086 | 5.104728 | 0 | 1.409469 | 1.416295 | 100 | 100.3774
10.51694 | 501.76031 | 5.095833 | 0 | 1.407013 | 1.413791 | 100 | 100.5423
10.55972 | 501.8140125 | 4.99483 | 0 | 1.379125 | 1.385516 | 100 | 100.2662
10.6025 | 501.7175 | 5.036943 | 0 | 1.390753 | 1.397318 | 100 | 100.176
10.64806 | 501.8139 | 4.812491 | 0 | 1.328779 | 1.334487 | 100 | 100.1402
10.69056 | 501.548 | 5.017519 | 0 | 1.38539 | 1.391884 | 100 | 100.0706
10.73444 | 501.7133 | 5.003022 | 0 | 1.381387 | 1.387798 | 100 | 100.4488
10.77694 | 501.706515 | 5.01209 | 0 | 1.383891 | 1.390325 | 100 | 100.6351
10.81944 | 501.6555 | 5.00376 | 0 | 1.381591 | 1.387985 | 100 | 100.753
10.86167 | 501.8422725 | 5.116329 | 0 | 1.412672 | 1.419523 | 100 | 100.7025
10.90444 | 501.6238 | 4.992328 | 0 | 1.378434 | 1.3848 | 100 | 100.497
10.94694 | 501.5779 | 5.014187 | 0 | 1.38447 | 1.390915 | 100 | 100.606
10.98944 | 501.6844 | 5.021323 | 0 | 1.38644 | 1.39293 | 100 | 100.3601
11.03222 | 501.6817 | 4.982838 | 0 | 1.375814 | 1.38214 | 100 | 100.541
11.07472 | 501.8838875 | 5.052401 | 0 | 1.395021 | 1.401619 | 100 | 100.6023
11.11889 | 501.7845 | 5.023141 | 0 | 1.386942 | 1.393443 | 100 | 100.3116
11.16333 | 501.8939 | 5.08179 | 0 | 1.403135 | 1.409855 | 100 | 100.5599
11.20583 | 501.7809 | 5.029889 | 0 | 1.388805 | 1.395332 | 100 | 100.3261
11.24861 | 501.9242 | 5.050765 | 0 | 1.394569 | 1.401175 | 100 | 100.3926
11.29083 | 501.8016 | 5.070197 | 0 | 1.399935 | 1.406614 | 100 | 100.4623
11.33389 | 501.7313 | 4.997398 | 0 | 1.379834 | 1.386242 | 100 | 100.1621
11.37667 | 501.7891 | 5.175074 | 0 | 1.428892 | 1.436022 | 100 | 100.257
11.41917 | 501.6569 | 5.200011 | 0 | 1.435778 | 1.442987 | 100 | 100.6087
11.46222 | 501.672 | 5.040022 | 0 | 1.391603 | 1.398159 | 100 | 100.4876
11.50472 | 501.7547 | 5.028874 | 0 | 1.388525 | 1.39504 | 100 | 100.4386
11.54778 | 501.789875 | 5.019398 | 0 | 1.385909 | 1.392381 | 100 | 100.505
11.59 | 501.726685 | 5.014653 | 0 | 1.384598 | 1.391062 | 100 | 100.3507
11.63278 | 501.725325 | 5.253788 | 0 | 1.450626 | 1.457999 | 100 | 101.4929
11.67528 | 501.9477 | 5.145357 | 0 | 1.420687 | 1.427679 | 100 | 100.4269
11.71778 | 501.7092 | 5.181924 | 0 | 1.430784 | 1.437922 | 100 | 100.5222
11.76056 | 501.6941 | 4.860072 | 0 | 1.341917 | 1.347751 | 100 | 100.9342
11.80306 | 501.488875 | 5.263495 | 0 | 1.453306 | 1.460743 | 100 | 101.2153
11.84889 | 501.8516375 | 4.995015 | 0 | 1.379176 | 1.385504 | 100 | 101.2332
11.89278 | 501.8167 | 4.951954 | 0 | 1.367286 | 1.373454 | 100 | 101.1278
11.93667 | 501.6581375 | 4.989063 | 0 | 1.377533 | 1.383849 | 100 | 101.0476
11.97917 | 501.60442 | 4.984312 | 0 | 1.376221 | 1.382553 | 100 | 100.5369
12.025 | 501.7689 | 5.018466 | 0 | 1.385651 | 1.392114 | 100 | 100.5852
12.06917 | 501.7092 | 5.014324 | 0 | 1.384508 | 1.390936 | 100 | 100.8533
12.11167 | 501.6810075 | 5.137383 | 0 | 1.418485 | 1.425418 | 100 | 100.7776
12.16056 | 501.548 | 5.027109 | 0 | 1.388038 | 1.394523 | 100 | 100.7672
12.20361 | 501.80461 | 4.943313 | 0 | 1.364901 | 1.371063 | 100 | 100.6955
12.24611 | 501.8264 | 5.028904 | 0 | 1.388533 | 1.395023 | 100 | 100.7961
12.29139 | 501.8126 | 4.887521 | 0 | 1.349496 | 1.355436 | 100 | 100.8684
12.33444 | 501.6743125 | 4.9175 | 0 | 1.357773 | 1.363816 | 100 | 101.0317
12.37694 | 501.61784 | 4.930417 | 0 | 1.36134 | 1.367435 | 100 | 100.9826
12.41944 | 501.7258 | 4.866568 | 0 | 1.343711 | 1.34957 | 100 | 100.9091
12.46333 | 501.7423 | 4.92853 | 0 | 1.360819 | 1.366905 | 100 | 101.0008
12.50583 | 501.7698 | 4.662953 | 0 | 1.28749 | 1.29264 | 100 | 100.693
12.54861 | 501.7092 | 3.658109 | 0 | 1.010042 | 1.012487 | 100 | 100.861
12.5925 | 501.8180775 | 2.66721 | 0 | 0.7364446 | 0.7373754 | 100 | 101.1649
12.635 | 501.70924 | 1.975188 | 0 | 0.54537 | 0.5457448 | 100 | 101.0419
12.67778 | 501.209375 | 1.451528 | 0 | 0.4007821 | 0.40093 | 100 | 100.8588
12.72194 | 485.9286 | 0.8391645 | 0 | 0.2317021 | 0.2317307 | 100 | 100.1571
12.76444 | 465.3307 | 0.8113885 | 0 | 0.2240329 | 0.2240585 | 100 | 100.6899
12.80667 | 445.5425 | 0.6223104 | 0 | 0.1718264 | 0.171838 | 100 | 100.7972
12.84972 | 426.2033 | 0.2420916 | 0 | 0.06684403 | 0.06684471 | 100 | 100.6374
12.89222 | 408.6129 | 0.3514138 | 0 | 0.09702903 | 0.09703109 | 100 | 101.1418
12.93472 | 392.3307 | 0.1179656 | 0 | 0.03257154 | 0.03257162 | 100 | 100.4068
12.97778 | 376.0848 | 0 | 0 | 0 | 0 | 0 | 100.7477