## Constants
Variable | Units | Value
Experiment Date | YYYYMMDD | 20250319
Synthesis Batch | i.e. syn0043 | syn016
Weight Loading | Rh % | 0.1
Synthesis Method | NP or WI | WI
Support | rTiO2 or aTiO2 or Al2O3 | rTiO2
Catalyst Mass | mg | 20
Diluent | SiC or SiO2 | SiO2
Diluent Mass | mg | 500
Location Daily Reaction Number | Location# (i.e. SLAC2) | UCSB
Reactor Number | # | RR
Reactor Tube ID | mm | 7
Bed Length | mm | 11.9
Pretreatment Gas | i.e. O2 | O2
Pretreatment Balance Gas | i.e. Ar or He
Pretreatment Gas Concentration | % | 100
Pretreatment Temperature | C | 400
Pretreatment Ramp Rate | C/min | 10
Pretreatment Dwell Time | min | 30
Pretreatment Pressure | bar | 1
Pretreatment Total Flow | sccm | 20
Reaction Temperature | C | 500
Reaction Ramp Rate | C/min | 10
Reaction Pressure (absolute) | bar | 1
CO2 inlet flow, reaction | sccm | 8
H2 inlet flow, reaction | sccm | 24
CO inlet flow, reaction | sccm | 0
CH4 inlet flow, reaction | sccm | 0
H2O inlet flow, reaction | sccm | 0
Inert inlet flow, reaction | sccm | 0
Processing Script | filename | UCSB_GC_Processing_V3

## Data
Time on Stream (hr) | Temperature (°C) | CO2 Conversion (%) | CH4 Net Production Rate (mol/molRh/s) | CO Net Production Rate (mol/molRh/s) | CO Forward Production Rate (mol/molRh/s) | Selectivity to CO (%) | C Balance (%)
-0.79 | 21.7 | 0 | 0 | 0 | 0 |  | 0.1650396
-0.6563889 | 21.8 | 0 | 0 | 0 | 0 |  | 0.9843741
-0.5230556 | 22 | 0 | 0 | 0 | 0 |  | 0.9901383
-0.3897222 | 21.9 | 0 | 0 | 0 | 0 |  | 1.001517
-0.2563889 | 21.9 | 0 | 0 | 0 | 0 |  | 0.997632
-0.1230556 | 39.4 | 0 | 0 | 0 | 0 |  | 0.9984972
0.01027778 | 110.4 | 0 | 0 | 0 | 0 |  | 1.006028
0.1436111 | 172.1 | 0.1906475 | 0 | 0.05974317 | 0.05974361 | 100 | 1.012207
0.2769444 | 235.3 | 0.5305428 | 0.01506138 | 0.1496656 | 0.149674 | 90.85676 | 1.002898
0.4105556 | 298.5 | 0.7015921 | 0.04508978 | 0.1733138 | 0.1733303 | 79.35484 | 1.005512
0.5438889 | 360.8 | 2.396526 | 0.03386484 | 0.723104 | 0.7239793 | 95.52626 | 1.020254
0.6772222 | 424.1 | 5.937331 | 0.04143028 | 1.8245 | 1.838781 | 97.77965 | 1.015118
0.8105556 | 483.4 | 10.54456 | 0.04849115 | 3.279954 | 3.36896 | 98.54313 | 1.019589
0.9438889 | 492.5 | 13.45489 | 0.06765493 | 4.207458 | 4.407858 | 98.41747 | 1.026312
1.077222 | 497.7 | 14.71763 | 0.08813855 | 4.590032 | 4.860091 | 98.11596 | 1.026717
1.210833 | 499.9 | 15.64693 | 0.1061694 | 4.828344 | 5.153208 | 97.84843 | 1.018656
1.344167 | 500.1 | 16.02362 | 0.1215576 | 4.938023 | 5.290755 | 97.59748 | 1.01992
1.4775 | 499.9 | 16.09202 | 0.1347468 | 4.984416 | 5.348618 | 97.3678 | 1.027545
1.610833 | 500 | 16.48947 | 0.1471707 | 5.047597 | 5.433064 | 97.16694 | 1.017587
1.744167 | 499.9 | 16.64882 | 0.1579581 | 5.086713 | 5.484505 | 96.98822 | 1.01753
1.8775 | 499.9 | 16.61631 | 0.167922 | 5.104793 | 5.506906 | 96.81527 | 1.024972
2.010833 | 500 | 16.81855 | 0.1777519 | 5.12475 | 5.536403 | 96.64777 | 1.018367
2.144167 | 499.9 | 16.93596 | 0.1867207 | 5.134487 | 5.551829 | 96.49101 | 1.014875
2.277778 | 500.1 | 16.90217 | 0.1953114 | 5.141079 | 5.560279 | 96.34001 | 1.019806
2.411111 | 499.8 | 16.87885 | 0.2035478 | 5.137555 | 5.556674 | 96.18903 | 1.022116
2.544444 | 500.2 | 17.08563 | 0.2116628 | 5.148419 | 5.575321 | 96.05113 | 1.013334
2.677778 | 500 | 17.06359 | 0.2185016 | 5.134482 | 5.558928 | 95.91813 | 1.0133
2.811111 | 499.9 | 16.9173 | 0.2253609 | 5.120391 | 5.53975 | 95.7843 | 1.020681
2.944444 | 500.1 | 17.13198 | 0.2321157 | 5.134845 | 5.562724 | 95.6751 | 1.011889
3.077778 | 499.9 | 17.13728 | 0.2382494 | 5.126271 | 5.5533 | 95.55879 | 1.011116
3.211389 | 499.8 | 16.97534 | 0.2432234 | 5.105811 | 5.525797 | 95.45295 | 1.017816
3.344722 | 500 | 17.10239 | 0.2492806 | 5.118079 | 5.544167 | 95.35562 | 1.013715
3.478056 | 500 | 17.19606 | 0.2552142 | 5.123486 | 5.553547 | 95.2551 | 1.010324
3.611389 | 500 | 17.08086 | 0.2597957 | 5.105444 | 5.52986 | 95.1578 | 1.014593
3.744722 | 499.8 | 16.99906 | 0.2644404 | 5.096027 | 5.517374 | 95.06684 | 1.018568
3.878056 | 500.1 | 17.23128 | 0.27036 | 5.121738 | 5.5543 | 94.986 | 1.01077
4.011389 | 499.9 | 17.15619 | 0.2748004 | 5.10505 | 5.533058 | 94.89204 | 1.012888
4.144722 | 499.7 | 16.979 | 0.2781911 | 5.089203 | 5.510583 | 94.81702 | 1.021089
4.278333 | 500.2 | 17.22005 | 0.2827863 | 5.110092 | 5.541652 | 94.7563 | 1.011576
4.411667 | 499.9 | 17.15586 | 0.285709 | 5.084486 | 5.509627 | 94.67973 | 1.01109
4.545 | 499.9 | 17.0146 | 0.2885397 | 5.069409 | 5.488788 | 94.61474 | 1.01716
4.678333 | 499.8 | 17.09134 | 0.2915319 | 5.064781 | 5.485199 | 94.55723 | 1.012283
4.811667 | 499.9 | 17.17137 | 0.2951809 | 5.07018 | 5.493919 | 94.4984 | 1.009268
4.945 | 499.8 | 17.05815 | 0.297249 | 5.051524 | 5.469244 | 94.44267 | 1.012825
5.078333 | 499.9 | 17.00391 | 0.2999691 | 5.045391 | 5.46107 | 94.38823 | 1.015407
5.211944 | 500.1 | 17.18424 | 0.3030893 | 5.063373 | 5.487024 | 94.35216 | 1.008718
5.345278 | 500 | 17.09241 | 0.3040652 | 5.03546 | 5.451454 | 94.30539 | 1.009048
5.478611 | 499.8 | 16.9207 | 0.3058832 | 5.014096 | 5.422368 | 94.25029 | 1.015556
5.611944 | 500 | 17.12987 | 0.3089342 | 5.032349 | 5.449127 | 94.21611 | 1.007172
5.745278 | 499.9 | 17.075 | 0.3109093 | 5.02467 | 5.438972 | 94.1729 | 1.00933
5.878611 | 499.8 | 16.932 | 0.312147 | 5.008654 | 5.416866 | 94.13346 | 1.015035
6.012222 | 500.1 | 17.02322 | 0.3139876 | 5.012922 | 5.424127 | 94.10563 | 1.010755
6.145556 | 500 | 17.04644 | 0.3157168 | 5.010005 | 5.421313 | 94.07185 | 1.009153
6.278889 | 499.8 | 16.9546 | 0.3173629 | 4.99992 | 5.407484 | 94.03148 | 1.013012
6.412222 | 500 | 16.9177 | 0.3181424 | 4.991992 | 5.397281 | 94.00877 | 1.013856
6.545556 | 500.1 | 17.08508 | 0.3207546 | 5.011522 | 5.424611 | 93.98466 | 1.00811
6.678889 | 499.9 | 16.98918 | 0.3215224 | 4.990865 | 5.39782 | 93.94769 | 1.010019
6.812222 | 499.8 | 16.78278 | 0.322133 | 4.975715 | 5.37549 | 93.91955 | 1.019643
6.945556 | 500.1 | 17.00164 | 0.3236605 | 4.996356 | 5.404978 | 93.91618 | 1.010728
7.078889 | 500.1 | 16.98974 | 0.3247643 | 4.988414 | 5.395302 | 93.88757 | 1.010136
7.2125 | 499.7 | 16.75536 | 0.3249597 | 4.961039 | 5.357665 | 93.85245 | 1.019026
7.345833 | 500.2 | 16.98224 | 0.3265021 | 4.987019 | 5.393697 | 93.85526 | 1.010647
7.479167 | 500 | 16.95451 | 0.327803 | 4.972476 | 5.375783 | 93.81536 | 1.009778
7.6125 | 500 | 16.84008 | 0.3281112 | 4.959407 | 5.357797 | 93.79461 | 1.014191
7.745833 | 499.8 | 16.813 | 0.3287584 | 4.951464 | 5.347795 | 93.77378 | 1.014424
7.879167 | 500.1 | 16.94137 | 0.3298369 | 4.965302 | 5.367144 | 93.77095 | 1.009581
8.0125 | 500 | 16.88117 | 0.3303257 | 4.954598 | 5.353122 | 93.74966 | 1.011227
8.145833 | 499.7 | 16.67574 | 0.3297573 | 4.927274 | 5.316183 | 93.72731 | 1.018281
8.279167 | 500.3 | 16.9535 | 0.3322314 | 4.962823 | 5.364716 | 93.72563 | 1.008842
8.4125 | 500 | 16.85316 | 0.3318694 | 4.932546 | 5.326266 | 93.69599 | 1.008976
8.546111 | 499.8 | 16.66824 | 0.3314823 | 4.920679 | 5.308351 | 93.68865 | 1.017796
8.679444 | 500.1 | 16.86822 | 0.3334978 | 4.93649 | 5.331509 | 93.67175 | 1.009143
8.812778 | 500 | 16.79276 | 0.3334013 | 4.927164 | 5.318809 | 93.66225 | 1.011865
8.946111 | 499.8 | 16.70483 | 0.3341011 | 4.914253 | 5.301694 | 93.63417 | 1.01483
9.079444 | 500.1 | 16.78271 | 0.3348679 | 4.91798 | 5.307781 | 93.62502 | 1.010986
9.212778 | 499.9 | 16.80409 | 0.3353019 | 4.92156 | 5.31255 | 93.62163 | 1.010471
9.346111 | 499.9 | 16.7146 | 0.3357733 | 4.906223 | 5.292473 | 93.59455 | 1.013008
9.479722 | 499.9 | 16.63689 | 0.3359549 | 4.895909 | 5.278644 | 93.57868 | 1.015773
9.613056 | 500 | 16.79345 | 0.3370733 | 4.909894 | 5.298575 | 93.57585 | 1.009208
9.746389 | 500.1 | 16.773 | 0.3382266 | 4.908349 | 5.296468 | 93.55338 | 1.010363
9.879722 | 499.8 | 16.56082 | 0.3376895 | 4.882758 | 5.261673 | 93.53141 | 1.018212
10.01306 | 500.2 | 16.74818 | 0.338983 | 4.901485 | 5.287854 | 93.53144 | 1.010682
10.14639 | 500 | 16.7594 | 0.3400464 | 4.897675 | 5.283643 | 93.50774 | 1.009476
10.27972 | 499.7 | 16.58016 | 0.3400938 | 4.884005 | 5.263831 | 93.48991 | 1.017736
10.41306 | 500.1 | 16.70632 | 0.3412871 | 4.891473 | 5.275342 | 93.47788 | 1.011725
10.54667 | 499.9 | 16.74763 | 0.3417055 | 4.886752 | 5.270543 | 93.46451 | 1.008399
10.68 | 499.8 | 16.55797 | 0.3410519 | 4.862561 | 5.23791 | 93.44586 | 1.015103
10.81333 | 499.9 | 16.63419 | 0.3421922 | 4.865759 | 5.243319 | 93.42943 | 1.011294
10.94667 | 500.1 | 16.7416 | 0.3433399 | 4.878975 | 5.261322 | 93.42552 | 1.007577
11.08 | 499.9 | 16.58926 | 0.3428409 | 4.858789 | 5.23422 | 93.40897 | 1.012802
11.21333 | 499.9 | 16.50531 | 0.3433625 | 4.85444 | 5.227505 | 93.39408 | 1.017204
11.34667 | 500.1 | 16.71259 | 0.3447081 | 4.873111 | 5.253919 | 93.39364 | 1.008457
11.48 | 500 | 16.6235 | 0.3438091 | 4.847611 | 5.221647 | 93.37736 | 1.008733
11.61333 | 499.8 | 16.51181 | 0.3448966 | 4.84966 | 5.222114 | 93.36042 | 1.01617
11.74694 | 499.9 | 16.64472 | 0.3459785 | 4.858835 | 5.235715 | 93.35272 | 1.010046
11.88028 | 500 | 16.63014 | 0.3459842 | 4.853254 | 5.228773 | 93.34548 | 1.009848
12.01361 | 499.9 | 16.53316 | 0.3462958 | 4.840326 | 5.211555 | 93.32329 | 1.013307
12.14694 | 500 | 16.55016 | 0.3464926 | 4.837991 | 5.209115 | 93.31674 | 1.011848
12.28028 | 500 | 16.61649 | 0.347127 | 4.850652 | 5.225548 | 93.32163 | 1.010394
12.41361 | 500 | 16.53608 | 0.346834 | 4.832357 | 5.202177 | 93.30332 | 1.011677
12.54694 | 499.8 | 16.44454 | 0.3465354 | 4.825174 | 5.191877 | 93.2994 | 1.015838
12.68056 | 500.1 | 16.5729 | 0.3477916 | 4.837028 | 5.208552 | 93.29212 | 1.010526
12.81389 | 492.1 | 16.55957 | 0.3475547 | 4.828689 | 5.198333 | 93.28558 | 1.009666
12.94722 | 454.8 | 12.03733 | 0.2746326 | 3.496801 | 3.623536 | 92.71808 | 1.012018
13.08056 | 422.2 | 8.337821 | 0.1817305 | 2.400848 | 2.438784 | 92.96321 | 1.000491
13.21389 | 392.9 | 5.70826 | 0.1091637 | 1.652364 | 1.663956 | 93.8029 | 0.9967767
13.34722 | 365.8 | 3.833238 | 0.06133687 | 1.131811 | 1.135323 | 94.85924 | 1.005404
13.48056 | 341.4 | 2.587275 | 0.03228225 | 0.7671234 | 0.7681761 | 95.96172 | 0.9980148
13.61389 | 319 | 1.7146 | 0.01653989 | 0.5112961 | 0.5115988 | 96.86647 | 0.9943709
13.7475 | 298 | 1.09427 | 0.008317403 | 0.3311411 | 0.3312211 | 97.5498 | 1.002015
13.88083 | 278.8 | 0.6826542 | 0.004636813 | 0.2069488 | 0.2069681 | 97.80854 | 1.001147
14.01417 | 261.1 | 0.4118852 | 0.002379018 | 0.1243259 | 0.1243301 | 98.12239 | 0.993641
14.1475 | 244.5 | 0.2269747 | 0 | 0.0701153 | 0.07011601 | 100 | 0.9978096
14.28083 | 229.2 | 0.1111773 | 0 | 0.03463308 | 0.03463317 | 100 | 1.006207
14.41417 | 215.2 | 0.04472718 | 0 | 0.01378734 | 0.01378735 | 100 | 0.9956834
14.54778 | 201.7 | 0 | 0 | 0 | 0 |  | 0.9983762
14.68111 | 189.4 | 0 | 0 | 0 | 0 |  | 1.006565
14.81444 | 178.1 | 0 | 0 | 0 | 0 |  | 0.9973932
14.94778 | 167.3 | 0 | 0 | 0 | 0 |  | 0.9987414
15.08111 | 157.3 | 0 | 0 | 0 | 0 |  | 1.00237
15.21444 | 148.1 | 0 | 0 | 0 | 0 |  | 0.9998579
15.34778 | 139.5 | 0 | 0 | 0 | 0 |  | 0.9956419
15.48139 | 131.4 | 0 | 0 | 0 | 0 |  | 0.9992253
15.61472 | 123.7 | 0 | 0 | 0 | 0 |  | 1.005354
15.74806 | 117 | 0 | 0 | 0 | 0 |  | 0.9950909
15.88139 | 110.3 | 0 | 0 | 0 | 0 |  | 0.9962895
16.01472 | 104.2 | 0 | 0 | 0 | 0 |  | 1.00446
16.14806 | 98.7 | 0 | 0 | 0 | 0 |  | 0.9955279
16.28139 | 93.6 | 0 | 0 | 0 | 0 |  | 0.9960898