## Constants
Variable | Units | Value
Experiment Date | YYYYMMDD | 20250224
Synthesis Batch | i.e. syn0044 | syn018
Weight Loading | wt Rh % | 2
Synthesis Method | NP or WI | WI
Support | rTiO2 or aTiO2 or Al2O3 | rTiO2
Catalyst Mass | mg | 1
Diluent | SiC or SiO2 | SiO2
Diluent Mass | mg | 500
Mixing Method | Vortex or Wig-L-Bug | Vortex
Mixing Time | s | 30
LocationDailyReactionNumber | Location# (i.e. SLAC2) | SLAC1
Reactor Number | # | 1
Reactor Tube ID | mm | 7.04
bed length | mm | 10
Pretreatment Gas | i.e. O2 | O2
Pretreatment Balance Gas | i.e. Ar or He | He
Pretreatment Gas Concentration | % | 20
Pretreatment Temperature | C | 400
Pretreatment Ramp Rate | C/min | 10
Pretreatment Dwell Time | min | 30
Pretreatement Pressure | bar | 1
Pretreatment Total Flow | sccm | 32
Reaction Temperature | C | 500
Reaction Ramp Rate | C/min | 10
Reaction Pressure (absolute) | bar | 1
CO2 inlet flow, reaction | sccm | 8
H2 inlet flow, reaction | sccm | 24
CO inlet flow, reaction | sccm | 0
CH4 inlet flow, reaction | sccm | 0
H2O inlet flow, reaction | sccm | 0
Inert inlet flow, reaction | sccm | 0
Processing Script | Filename/Version | SSRL uGC, MS, LV correlation and analysis V2c.ipynb

## Data
Time on Stream (hr) | Temperature (°C) | CO2 Conversion (%) | CH4 Net Production Rate (mol/molRh/s) | CO Net Production Rate (mol/molRh/s) | CO Forward Production Rate (mol/molRh/s) | Selectivity to CO (%) | C Balance (%)
-0.1888889 | 28.80765 | 0 | 0 | 0 | 0 | 0 | 97.42322
-0.145 | 28.30977 | 0 | 0 | 0 | 0 | 0 | 97.91556
-0.1027778 | 27.85139 | 0 | 0 | 0 | 0 | 0 | 99.26179
-0.06027778 | 29.63549 | 0 | 0 | 0 | 0 | 0 | 100.6896
-0.01777778 | 45.13878 | 0 | 0 | 0 | 0 | 0 | 99.62003
0.02611111 | 74.98652 | 0 | 0 | 0 | 0 | 0 | 100.4391
0.06888889 | 102.1048 | 0 | 0 | 0 | 0 | 0 | 100.2784
0.1130556 | 129.279895 | 0 | 0 | 0 | 0 | 0 | 99.92243
0.1566667 | 156.07859 | 0 | 0 | 0 | 0 | 0 | 100.4049
0.1997222 | 181.8171575 | 0 | 0 | 0 | 0 | 0 | 99.94904
0.2433333 | 207.937355 | 0 | 0 | 0 | 0 | 0 | 99.23824
0.2861111 | 233.9061 | 0.1065005 | 0.02946001 | 0 | 0 | 0 | 98.83548
0.3286111 | 260.1911225 | 0.2647157 | 0.07322523 | 0 | 0 | 0 | 98.33961
0.3713889 | 285.093825 | 0.5738753 | 0.1587445 | 0 | 0 | 0 | 97.73219
0.4141667 | 310.6791 | 3.071595 | 0.3142935 | 0.5353662 | 0.5361702 | 63.00949 | 99.21531
0.4594444 | 337.8023 | 5.453259 | 0.5773833 | 0.9310886 | 0.9356316 | 61.72396 | 99.66602
0.5019444 | 362.0712 | 7.378834 | 0.9400862 | 1.101035 | 1.110669 | 53.94265 | 98.36388
0.5469444 | 388.8327 | 10.91487 | 1.459635 | 1.559618 | 1.591155 | 51.65576 | 98.49345
0.59 | 414.2618 | 14.63626 | 2.01308 | 2.03558 | 2.117348 | 50.27787 | 96.96111
0.6325 | 439.5700375 | 19.41119 | 2.604553 | 2.764938 | 2.991231 | 51.49348 | 97.82871
0.6755556 | 465.4795 | 22.99528 | 3.096595 | 3.264323 | 3.687841 | 51.31843 | 97.97798
0.7180556 | 490.519 | 23.07807 | 3.038226 | 3.345592 | 3.788349 | 52.40739 | 98.13903
0.7608333 | 502.1359 | 22.35013 | 2.90669 | 3.275765 | 3.671467 | 52.98486 | 98.55846
0.8047222 | 503.442725 | 21.27473 | 2.798542 | 3.08644 | 3.407085 | 52.44605 | 99.12519
0.8530556 | 502.9993 | 20.23872 | 2.659505 | 2.938897 | 3.209198 | 52.49528 | 98.20901
0.8958333 | 502.5692 | 19.30396 | 2.571388 | 2.768441 | 2.992778 | 51.84513 | 97.77728
0.9394444 | 502.408 | 19.57135 | 2.511114 | 2.902681 | 3.146797 | 53.61638 | 99.09042
0.9827778 | 501.4769 | 18.95509 | 2.443026 | 2.800302 | 3.016965 | 53.40696 | 98.90194
1.025278 | 501.4977 | 18.1503 | 2.377501 | 2.643206 | 2.825896 | 52.6461 | 98.3574
1.070833 | 501.4841 | 18.01459 | 2.308138 | 2.675028 | 2.857849 | 53.68129 | 98.58154
1.113611 | 501.437 | 17.76826 | 2.257841 | 2.657187 | 2.832716 | 54.0625 | 98.79828
1.1575 | 501.2356 | 17.45999 | 2.199767 | 2.629988 | 2.797376 | 54.45385 | 98.55689
1.201111 | 501.2723 | 16.64763 | 2.141001 | 2.464038 | 2.603365 | 53.50743 | 97.71923
1.246667 | 501.2120125 | 16.39199 | 2.112732 | 2.421595 | 2.551844 | 53.40583 | 98.53057
1.293611 | 501.3138 | 16.13381 | 2.067216 | 2.395692 | 2.519976 | 53.68006 | 98.5131
1.336111 | 501.2497 | 15.61775 | 2.01278 | 2.307378 | 2.418671 | 53.40958 | 97.74498
1.378611 | 501.2624 | 15.59903 | 1.9783 | 2.33668 | 2.44931 | 54.15274 | 98.17816
1.421111 | 501.2116 | 15.1087 | 1.93354 | 2.245803 | 2.346251 | 53.73579 | 97.60761
1.463611 | 501.1868 | 14.9593 | 1.903327 | 2.234691 | 2.332081 | 54.0039 | 97.9816
1.508333 | 501.2498 | 14.72949 | 1.861061 | 2.213387 | 2.306932 | 54.32361 | 97.71792
1.5525 | 501.249 | 14.63376 | 1.84676 | 2.201206 | 2.291401 | 54.37807 | 98.98992
1.597778 | 501.2914 | 14.46051 | 1.807908 | 2.192136 | 2.280088 | 54.8028 | 98.73512
1.640556 | 501.25235 | 14.29677 | 1.771461 | 2.183287 | 2.269064 | 55.20672 | 98.56157
1.683056 | 501.118 | 13.90313 | 1.732259 | 2.113604 | 2.191654 | 54.95786 | 97.99795
1.725556 | 501.16 | 13.71988 | 1.707609 | 2.087563 | 2.162149 | 55.00575 | 98.16549
1.768611 | 501.1856 | 13.5963 | 1.676474 | 2.084513 | 2.157737 | 55.42463 | 98.14988
1.812222 | 501.178425 | 13.50117 | 1.650032 | 2.084641 | 2.156829 | 55.81857 | 98.28462
1.854722 | 501.1230375 | 13.09215 | 1.621865 | 1.999663 | 2.063997 | 55.216 | 97.90245
1.8975 | 501.2186 | 12.98228 | 1.594611 | 1.996526 | 2.059747 | 55.59592 | 97.89984
1.942778 | 501.222 | 13.02357 | 1.584905 | 2.017654 | 2.081429 | 56.00613 | 98.99755
1.988056 | 501.3514375 | 12.79318 | 1.559468 | 1.97936 | 2.039274 | 55.93265 | 99.07952
2.031944 | 501.4041 | 12.68757 | 1.532708 | 1.976907 | 2.035833 | 56.32832 | 99.07666
2.074167 | 501.2725 | 12.53607 | 1.502021 | 1.965688 | 2.023168 | 56.68549 | 98.63431
2.116944 | 501.2188 | 12.15813 | 1.471344 | 1.891818 | 1.943492 | 56.25118 | 98.06808
2.159722 | 501.189 | 12.24376 | 1.459137 | 1.927712 | 1.98102 | 56.91756 | 98.92717
2.2025 | 501.3469 | 12.10958 | 1.439687 | 1.910045 | 1.961479 | 57.02083 | 99.11278
2.245 | 501.1943 | 12.07751 | 1.418925 | 1.921936 | 1.973573 | 57.52817 | 99.1885
2.288056 | 501.21875 | 11.67644 | 1.390591 | 1.839327 | 1.885204 | 56.94656 | 98.46161
2.330833 | 501.7248 | 11.73598 | 1.383917 | 1.862472 | 1.909087 | 57.37057 | 99.49934
2.374444 | 501.2574 | 11.52625 | 1.347431 | 1.840942 | 1.885755 | 57.73923 | 98.6477
2.417222 | 501.229 | 11.47328 | 1.326723 | 1.846997 | 1.891624 | 58.19659 | 98.74485
2.459722 | 501.5532 | 11.11306 | 1.30588 | 1.768197 | 1.807825 | 57.51961 | 98.43793
2.505 | 501.635325 | 11.13991 | 1.281881 | 1.799623 | 1.840415 | 58.40079 | 98.6296
2.548056 | 501.626 | 11.0623 | 1.258628 | 1.801408 | 1.841898 | 58.86886 | 98.35464
2.591667 | 501.5832 | 10.70933 | 1.237593 | 1.724805 | 1.76074 | 58.22327 | 98.07588
2.634444 | 501.6693 | 10.64152 | 1.218689 | 1.724952 | 1.760498 | 58.59927 | 98.08057
2.676944 | 501.6941 | 10.70271 | 1.214175 | 1.746392 | 1.782451 | 58.98843 | 99.32424
2.720833 | 501.6723 | 10.6027 | 1.189086 | 1.743816 | 1.779423 | 59.45701 | 98.81633
2.763611 | 501.6017 | 10.29185 | 1.171131 | 1.675784 | 1.707668 | 58.86315 | 98.69097
2.8075 | 501.6672 | 10.20596 | 1.150625 | 1.672531 | 1.703924 | 59.24331 | 98.53395
2.858333 | 501.6505 | 10.22013 | 1.123493 | 1.703582 | 1.736113 | 60.25953 | 98.07771
2.902222 | 501.6503 | 10.06682 | 1.100857 | 1.683811 | 1.715123 | 60.46722 | 97.60312
2.945 | 501.4977 | 9.934503 | 1.102557 | 1.645509 | 1.674612 | 59.8788 | 98.95175
2.993333 | 501.7145 | 9.890196 | 1.080027 | 1.655783 | 1.684999 | 60.5226 | 98.76946
3.037222 | 501.6555 | 9.729384 | 1.062541 | 1.628785 | 1.656484 | 60.51979 | 98.80119
3.079722 | 501.7439 | 9.735009 | 1.040859 | 1.652023 | 1.680445 | 61.34777 | 98.50269
3.123611 | 501.6502 | 9.647194 | 1.025903 | 1.642689 | 1.670399 | 61.55639 | 98.61318
3.166667 | 501.64875 | 9.450322 | 1.006828 | 1.607305 | 1.633332 | 61.48521 | 98.14149
3.209167 | 501.626 | 9.336382 | 0.9887359 | 1.593879 | 1.619106 | 61.71571 | 97.95316
3.251944 | 501.756275 | 9.326996 | 0.9734845 | 1.606534 | 1.632013 | 62.26832 | 97.9687
3.294722 | 501.7596375 | 9.135631 | 0.9679034 | 1.55918 | 1.582492 | 61.69879 | 98.72859
3.338611 | 501.7092 | 9.176324 | 0.9501263 | 1.588214 | 1.612376 | 62.56899 | 98.66989
3.384167 | 501.763 | 9.019308 | 0.9300422 | 1.564864 | 1.587847 | 62.72236 | 98.53053
3.431111 | 501.7932 | 8.974669 | 0.9189724 | 1.563586 | 1.586232 | 62.98285 | 98.97895
3.474722 | 501.6454125 | 8.780935 | 0.9082635 | 1.520705 | 1.541585 | 62.60702 | 99.20154
3.517222 | 501.7092 | 8.773104 | 0.8912328 | 1.535569 | 1.556785 | 63.27542 | 98.93748
3.562778 | 501.7915 | 8.535901 | 0.8721715 | 1.489016 | 1.508473 | 63.06216 | 98.41268
3.605278 | 501.6957625 | 8.498758 | 0.855322 | 1.495591 | 1.51511 | 63.61745 | 98.05237
3.651111 | 501.5076375 | 8.529668 | 0.8413342 | 1.518129 | 1.538166 | 64.34214 | 98.23898
3.695278 | 501.595 | 8.429432 | 0.8268887 | 1.504847 | 1.524191 | 64.53763 | 98.42241
3.738056 | 501.6017 | 8.49134 | 0.8199909 | 1.52887 | 1.548745 | 65.08985 | 99.19543
3.780556 | 501.5178 | 8.230817 | 0.8030973 | 1.473698 | 1.491633 | 64.72686 | 98.78955
3.824444 | 501.6185 | 8.257158 | 0.7877184 | 1.496363 | 1.514869 | 65.51269 | 98.47454
3.868333 | 501.5597 | 8.003314 | 0.7684228 | 1.445441 | 1.462274 | 65.29042 | 97.6433
3.911111 | 501.7428 | 7.96548 | 0.7587357 | 1.444663 | 1.461301 | 65.5652 | 97.88798
3.953611 | 501.64875 | 8.007095 | 0.7517143 | 1.463195 | 1.480109 | 66.06118 | 98.87971
3.998056 | 501.7495625 | 7.781996 | 0.7342739 | 1.418369 | 1.433903 | 65.88966 | 98.07536
4.043333 | 501.6907 | 7.870769 | 0.7227355 | 1.454464 | 1.470766 | 66.80435 | 98.75905
4.091667 | 501.6219 | 7.65932 | 0.7100509 | 1.408658 | 1.423551 | 66.48662 | 98.52477
4.134167 | 501.7294 | 7.638973 | 0.6969078 | 1.416173 | 1.431153 | 67.01935 | 98.28179
4.176667 | 501.7055 | 7.701943 | 0.6836339 | 1.446865 | 1.46255 | 67.91203 | 98.20023
4.218889 | 501.9410125 | 7.436241 | 0.6710734 | 1.385928 | 1.399848 | 67.37613 | 97.93588
4.261667 | 501.6632 | 7.514094 | 0.6649235 | 1.413613 | 1.428071 | 68.01001 | 98.69417
4.304167 | 501.6488 | 7.542022 | 0.6540087 | 1.432253 | 1.447062 | 68.65165 | 98.80219
4.348333 | 501.6555 | 7.269695 | 0.6404168 | 1.370515 | 1.383654 | 68.15323 | 98.18687
4.399444 | 501.72265 | 7.391582 | 0.6274552 | 1.417192 | 1.43132 | 69.3123 | 98.54487
4.443333 | 501.7831 | 7.13208 | 0.6157575 | 1.357107 | 1.369632 | 68.78866 | 98.28377
4.485833 | 501.6857 | 7.15055 | 0.604595 | 1.373379 | 1.386174 | 69.43362 | 98.28802
4.528333 | 501.7479 | 7.158112 | 0.5952953 | 1.38477 | 1.397749 | 69.93557 | 98.22441
4.571389 | 501.7999 | 7.13515 | 0.5838443 | 1.389869 | 1.402861 | 70.419 | 98.10172
4.613889 | 501.6034 | 7.09521 | 0.5734943 | 1.389171 | 1.402042 | 70.77983 | 97.99649
4.6575 | 501.8724 | 7.055408 | 0.5631579 | 1.388498 | 1.40124 | 71.14461 | 97.96101
4.7 | 501.6958 | 6.776527 | 0.5527086 | 1.321803 | 1.332938 | 70.51454 | 97.57708
4.745833 | 501.6067 | 6.862138 | 0.5505842 | 1.347609 | 1.359131 | 70.99431 | 98.91286
4.788611 | 501.679 | 6.870416 | 0.5411204 | 1.359363 | 1.37105 | 71.52723 | 98.91515
4.831111 | 501.68235 | 6.803497 | 0.5302635 | 1.351709 | 1.363137 | 71.82406 | 98.68367
4.873611 | 501.7328 | 6.622515 | 0.5204413 | 1.311468 | 1.321965 | 71.59023 | 98.31176
4.916389 | 501.7764375 | 6.606153 | 0.5117541 | 1.315629 | 1.326122 | 71.99525 | 98.3635
4.958889 | 501.7042 | 6.610578 | 0.5018745 | 1.326733 | 1.337384 | 72.55428 | 98.16338
5.005833 | 501.7529125 | 6.456392 | 0.4903682 | 1.295589 | 1.305509 | 72.54311 | 97.88718
5.048333 | 501.7255 | 6.528093 | 0.4860435 | 1.319747 | 1.330027 | 73.08417 | 98.73083
5.091111 | 501.6618 | 6.540897 | 0.4781999 | 1.331132 | 1.341565 | 73.57037 | 98.77314
5.135278 | 501.8483 | 6.536764 | 0.4668766 | 1.341312 | 1.351893 | 74.17988 | 98.34236
5.183333 | 501.6555 | 6.560641 | 0.4588679 | 1.355926 | 1.366713 | 74.71515 | 98.51409
5.226111 | 501.812 | 6.374918 | 0.4503499 | 1.31307 | 1.322918 | 74.46156 | 98.20321
5.269167 | 501.6902 | 6.391594 | 0.4431287 | 1.324904 | 1.334901 | 74.93662 | 98.3693
5.311667 | 501.8373 | 6.238428 | 0.4334904 | 1.292173 | 1.301477 | 74.87979 | 97.92803
5.355833 | 501.763 | 6.132374 | 0.4247385 | 1.271589 | 1.280475 | 74.96129 | 97.37108
5.4 | 501.7255 | 6.358942 | 0.4212292 | 1.337771 | 1.347776 | 76.05292 | 98.65175
5.445556 | 501.7092 | 6.12986 | 0.4131299 | 1.282502 | 1.291366 | 75.63564 | 98.58672
5.488056 | 501.6555 | 6.123521 | 0.4047803 | 1.289098 | 1.298008 | 76.10335 | 98.57101
5.536389 | 501.5986 | 6.152394 | 0.396925 | 1.30494 | 1.314084 | 76.67706 | 98.46732
5.578889 | 501.8656 | 5.955903 | 0.3888402 | 1.258672 | 1.266929 | 76.39835 | 98.09643
5.622778 | 501.6376 | 5.963292 | 0.3821635 | 1.267393 | 1.275746 | 76.83234 | 98.08
5.668611 | 501.8249 | 5.969275 | 0.3746294 | 1.276582 | 1.28504 | 77.31185 | 97.98592
5.714444 | 501.8167 | 6.034129 | 0.3694146 | 1.299736 | 1.308506 | 77.86811 | 98.61556
5.758333 | 501.7835 | 5.892134 | 0.361821 | 1.268052 | 1.276218 | 77.80066 | 98.25555
5.801111 | 501.7206 | 5.816535 | 0.355 | 1.25396 | 1.261832 | 77.93606 | 98.14394
5.843889 | 501.7043 | 5.837832 | 0.3481239 | 1.266728 | 1.274761 | 78.44236 | 98.10559
5.886389 | 501.8705 | 5.828563 | 0.3417588 | 1.270529 | 1.278574 | 78.80287 | 98.07121
5.931944 | 501.8265 | 5.864155 | 0.3351569 | 1.286976 | 1.295254 | 79.33851 | 97.992
5.978611 | 501.763 | 5.768496 | 0.3283881 | 1.267284 | 1.275147 | 79.42008 | 98.14903
6.023333 | 501.9242 | 5.775259 | 0.3215353 | 1.276008 | 1.283961 | 79.87313 | 98.10142
6.065833 | 501.8262 | 5.80053 | 0.3163497 | 1.288184 | 1.296307 | 80.28401 | 98.0116
6.109722 | 501.6017 | 5.577273 | 0.3097375 | 1.233039 | 1.240224 | 79.92337 | 97.55973
6.1525 | 501.763 | 5.661571 | 0.3064751 | 1.259619 | 1.267115 | 80.43061 | 98.70242
6.195278 | 501.6112 | 5.700048 | 0.3001566 | 1.276581 | 1.284325 | 80.96345 | 98.41438
6.237778 | 501.7251 | 5.744506 | 0.2942349 | 1.294801 | 1.302804 | 81.48343 | 98.35086
6.280556 | 501.7661 | 5.522136 | 0.289109 | 1.238415 | 1.245488 | 81.07336 | 97.85674
6.322778 | 501.8314 | 5.605032 | 0.2832944 | 1.26716 | 1.274644 | 81.72831 | 97.85128
6.368611 | 501.6745 | 5.624864 | 0.276204 | 1.279737 | 1.287396 | 82.24842 | 97.46605
6.413611 | 501.7109 | 5.604165 | 0.2735925 | 1.276623 | 1.284108 | 82.35132 | 98.67717
6.456389 | 501.6994 | 5.493241 | 0.2680072 | 1.251524 | 1.258599 | 82.36251 | 98.16577
6.498611 | 501.7298 | 5.482326 | 0.262205 | 1.254307 | 1.26139 | 82.71 | 97.99017
6.544167 | 501.70925 | 5.544188 | 0.2564224 | 1.277202 | 1.284625 | 83.27998 | 97.65858
6.586667 | 501.8104 | 5.373087 | 0.252068 | 1.234227 | 1.240945 | 83.04051 | 97.56512
6.629167 | 501.7535 | 5.503843 | 0.2493316 | 1.273133 | 1.280369 | 83.62316 | 98.38584
6.674444 | 501.7011 | 5.309722 | 0.243359 | 1.225408 | 1.231899 | 83.43106 | 97.88072
6.719722 | 501.7776 | 5.306967 | 0.2381655 | 1.229839 | 1.236349 | 83.77624 | 97.94633
6.762222 | 501.6618 | 5.366144 | 0.2334328 | 1.250941 | 1.257739 | 84.27399 | 97.79337
6.804722 | 501.7282 | 5.245376 | 0.2304444 | 1.220523 | 1.226825 | 84.11788 | 98.07129
6.847222 | 501.675 | 5.296224 | 0.2254781 | 1.239555 | 1.246111 | 84.60935 | 97.83008
6.89 | 501.7598 | 5.352918 | 0.2212807 | 1.259435 | 1.266266 | 85.05583 | 97.68317
6.933889 | 501.81675 | 5.381796 | 0.2176434 | 1.27106 | 1.278035 | 85.38034 | 97.71539
6.978056 | 501.8705 | 5.155623 | 0.2127986 | 1.213342 | 1.219438 | 85.07871 | 97.48275
7.021944 | 501.7157 | 5.17873 | 0.2089716 | 1.22356 | 1.229778 | 85.41243 | 97.38125
7.065833 | 501.7219 | 5.244741 | 0.2067746 | 1.244017 | 1.250434 | 85.74747 | 98.53282
7.108611 | 501.8705 | 5.189716 | 0.2026173 | 1.232954 | 1.239196 | 85.88594 | 98.23942
7.151389 | 501.7092 | 5.241579 | 0.1987899 | 1.251127 | 1.257607 | 86.28957 | 98.14641
7.193611 | 501.8483 | 5.074925 | 0.1944849 | 1.209333 | 1.215215 | 86.146 | 97.67767
7.237778 | 501.8949 | 5.039698 | 0.1913975 | 1.202675 | 1.208448 | 86.27062 | 97.59578
7.28 | 501.6147 | 5.060914 | 0.1880433 | 1.211899 | 1.217764 | 86.56778 | 97.68535
7.323611 | 501.8542 | 5.164845 | 0.1850148 | 1.243676 | 1.249965 | 87.05005 | 97.66876
7.3675 | 501.8232 | 5.09877 | 0.1821184 | 1.228295 | 1.234346 | 87.08759 | 97.59931
7.41 | 501.9242 | 5.118473 | 0.1786702 | 1.237194 | 1.243346 | 87.38083 | 97.53075
7.453889 | 501.8134 | 5.013311 | 0.1772217 | 1.209552 | 1.215278 | 87.22058 | 98.05605
7.496389 | 501.9161 | 5.189354 | 0.1726344 | 1.262836 | 1.269312 | 87.97367 | 97.45976
7.540556 | 501.6934 | 5.01386 | 0.1705428 | 1.216383 | 1.222166 | 87.70354 | 97.7569
7.585833 | 501.8246 | 5.050361 | 0.1668791 | 1.230144 | 1.236103 | 88.05466 | 97.4797
7.631389 | 501.78985 | 4.987066 | 0.1642493 | 1.215265 | 1.22098 | 88.09368 | 97.79988
7.676667 | 501.7923 | 5.041524 | 0.1610247 | 1.233554 | 1.239504 | 88.45352 | 97.61252
7.719444 | 501.823 | 4.902168 | 0.1584095 | 1.19762 | 1.203092 | 88.31814 | 97.20699
7.7625 | 501.8705 | 4.964548 | 0.1555958 | 1.217689 | 1.223407 | 88.66981 | 97.17627
7.805 | 501.8819 | 5.076048 | 0.1547177 | 1.249411 | 1.255494 | 88.98123 | 98.15725
7.847778 | 501.978 | 4.90656 | 0.1525958 | 1.204649 | 1.210134 | 88.75695 | 97.76166
7.893611 | 501.8594 | 4.973087 | 0.1495463 | 1.226101 | 1.231857 | 89.12903 | 97.59549
7.939167 | 501.7756 | 4.873202 | 0.1466985 | 1.201319 | 1.206719 | 89.11746 | 97.68891
7.981944 | 501.8816 | 4.911479 | 0.144318 | 1.214288 | 1.219846 | 89.37749 | 97.56387
8.0275 | 501.6799 | 4.946627 | 0.1417818 | 1.226546 | 1.232244 | 89.63832 | 97.615
8.076944 | 501.8053 | 4.829588 | 0.1391762 | 1.196777 | 1.202084 | 89.58225 | 97.29184
8.119722 | 501.8214 | 5.040288 | 0.1367215 | 1.257515 | 1.26361 | 90.1938 | 97.38634
8.162222 | 501.7693 | 4.827991 | 0.1350695 | 1.200442 | 1.205729 | 89.88631 | 97.89734
8.204444 | 501.9147 | 4.840362 | 0.1328458 | 1.206087 | 1.211442 | 90.07823 | 97.68151
8.248611 | 501.7092 | 4.934229 | 0.1312589 | 1.233639 | 1.23934 | 90.38325 | 97.73688
8.291667 | 501.947 | 4.914611 | 0.1287944 | 1.230677 | 1.236325 | 90.52614 | 97.61472
8.334444 | 501.8998 | 4.958698 | 0.1261066 | 1.24556 | 1.25141 | 90.80633 | 97.2472
8.377222 | 502.0263 | 4.989184 | 0.1245374 | 1.255563 | 1.261518 | 90.9762 | 97.52571
8.421111 | 501.8835 | 4.760042 | 0.1221334 | 1.194582 | 1.199752 | 90.72438 | 96.91505
8.463333 | 501.978 | 4.810848 | 0.1208454 | 1.209924 | 1.215269 | 90.91913 | 97.07581
8.508611 | 501.877 | 4.816621 | 0.1180759 | 1.21429 | 1.21968 | 91.13787 | 96.89453
8.553889 | 501.8558 | 4.870281 | 0.1160444 | 1.231165 | 1.236754 | 91.38630923 | 96.97567
8.599444 | 501.9829 | 4.733621 | 0.1142218 | 1.195185 | 1.200308 | 91.27683 | 96.79897
8.645 | 501.9063 | 4.810948 | 0.1119822 | 1.218814 | 1.224206 | 91.58533 | 97.03233
8.687778 | 501.9242 | 4.912502 | 0.1118857 | 1.247003 | 1.252699 | 91.76638 | 98.10676
8.730556 | 501.8053 | 4.928087 | 0.1097458 | 1.253454 | 1.259224 | 91.94939 | 98.01331
8.773333 | 501.8558 | 4.716155 | 0.1075019 | 1.197073 | 1.202121 | 91.75962 | 97.65403
8.816111 | 501.9796 | 4.809131 | 0.1062934 | 1.224001 | 1.229379 | 92.00978 | 97.62978
8.858889 | 501.8998 | 4.781759 | 0.1041982 | 1.218524 | 1.223831 | 92.12245 | 97.36857
8.901944 | 502.0154 | 4.820504 | 0.1025291 | 1.230911 | 1.236361 | 92.31093 | 97.4038
8.944722 | 501.8167 | 4.895499 | 0.1011445 | 1.253041 | 1.25877 | 92.53097 | 97.43597
8.987222 | 501.8851 | 4.646187 | 0.09884776 | 1.186373 | 1.191264 | 92.30889 | 96.93581
9.029722 | 501.9242 | 4.69021 | 0.0980075 | 1.199391 | 1.20443 | 92.44584 | 97.00029
9.076111 | 501.8705 | 4.799924 | 0.09577288 | 1.231974 | 1.237417 | 92.78681 | 96.8457
9.122222 | 501.9568 | 4.85071 | 0.09383508 | 1.24796 | 1.253608 | 93.00675 | 96.65868
9.167222 | 502.061 | 4.762124 | 0.09304557 | 1.224245 | 1.229528 | 92.9366 | 97.51342
9.21 | 501.7858 | 4.785083 | 0.09203634 | 1.231606 | 1.236974 | 93.04673 | 97.50188
9.253611 | 501.8927 | 4.835305 | 0.09028871 | 1.247245 | 1.252803 | 93.24961 | 97.49035
9.296389 | 502.0236 | 4.857414 | 0.08887057 | 1.254779 | 1.260429 | 93.38588 | 97.42562
9.338889 | 501.9763 | 4.86799 | 0.08761628 | 1.258959 | 1.26465 | 93.4934 | 97.49031
9.381389 | 501.833 | 4.619734 | 0.08534192 | 1.192562 | 1.197409 | 93.32172 | 97.22487
9.424167 | 502.0024 | 4.621664 | 0.08407371 | 1.194363 | 1.199234 | 93.42371 | 97.0128
9.466389 | 501.8933 | 4.666078 | 0.08233493 | 1.208388 | 1.213419 | 93.62102 | 96.95355
9.509167 | 501.9715 | 4.654142 | 0.08108877 | 1.206332 | 1.211333 | 93.70146 | 96.8795
9.553056 | 502.0855 | 4.72313 | 0.08010072 | 1.226404 | 1.231646 | 93.86908 | 96.87278
9.595833 | 502.0317 | 4.733439 | 0.07895949 | 1.230397 | 1.235681 | 93.96959 | 96.8555
9.638611 | 502.0171 | 4.576492 | 0.07725126 | 1.18869 | 1.193467 | 93.89772 | 96.54023
9.6825 | 501.8705 | 4.783901 | 0.07617478 | 1.24714 | 1.252625 | 94.24364 | 96.72494
9.724722 | 502.0435 | 4.557215 | 0.07518501 | 1.185424 | 1.190153 | 94.03582 | 96.41447
9.771667 | 501.8216 | 4.609477 | 0.0739619 | 1.201104 | 1.205966 | 94.19937 | 97.25924
9.814167 | 502.0024 | 4.707366 | 0.07272802 | 1.229416 | 1.23461 | 94.41475 | 97.34894
9.858056 | 501.9047 | 4.66733 | 0.07136899 | 1.2197 | 1.224761 | 94.4721 | 97.382
9.900833 | 501.877 | 4.715327 | 0.07029932 | 1.234047 | 1.239289 | 94.61038 | 97.18178
9.943333 | 502.0122 | 4.741451 | 0.06990957 | 1.241663 | 1.246994 | 94.66979 | 97.26487
9.985556 | 502.004 | 4.778849 | 0.06831613 | 1.253601 | 1.259079 | 94.83204 | 97.14604
10.02944 | 502.0106 | 4.528799 | 0.06702678 | 1.185722 | 1.19039 | 94.64962 | 96.46453
10.07333 | 501.7825 | 4.648437 | 0.06527725 | 1.220566 | 1.225593 | 94.92339 | 97.31633
10.11722 | 502.079 | 4.696806 | 0.06447803 | 1.234745 | 1.239936 | 95.03718 | 97.3974
10.1625 | 501.9486 | 4.705291 | 0.06370625 | 1.237864 | 1.243102 | 95.10543 | 97.15929
10.205 | 502.0024 | 4.726977 | 0.06235516 | 1.245214 | 1.250528 | 95.23121 | 97.24918
10.24778 | 501.9829 | 4.756393 | 0.0612915 | 1.254414 | 1.259841 | 95.34155 | 97.18889
10.29 | 501.8754 | 4.757575 | 0.0603182 | 1.255715 | 1.26115 | 95.41666 | 97.19851
10.3325 | 502.0317 | 4.553769 | 0.05914234 | 1.200514 | 1.205276 | 95.30488 | 96.84595
10.37528 | 502.0041 | 4.661907 | 0.05843018 | 1.231139 | 1.236273 | 95.46902 | 96.73988
10.41917 | 501.9813 | 4.705562 | 0.05742076 | 1.244224 | 1.249508 | 95.5886 | 96.85407
10.46611 | 501.9372 | 4.655594 | 0.05644843 | 1.231374 | 1.236502 | 95.61676 | 96.62434
10.51139 | 502.1767 | 4.682754 | 0.05518344 | 1.240153 | 1.245376 | 95.73984 | 96.68228
10.55417 | 502.0317 | 4.564834 | 0.0547745 | 1.207943 | 1.212738 | 95.66217 | 97.25977
10.60083 | 501.934 | 4.760635 | 0.05406157 | 1.262818 | 1.268274 | 95.89472 | 97.50526
10.64472 | 502.0187 | 4.759521 | 0.05252108 | 1.26405 | 1.26951 | 96.01077 | 97.4759
10.69444 | 502.1213 | 4.485024 | 0.05147081 | 1.189169 | 1.193766 | 95.85127 | 96.34071
10.73722 | 501.8705 | 4.51432 | 0.05048396 | 1.19826 | 1.202951 | 95.95722 | 96.42445
10.78 | 501.9372 | 4.552947 | 0.04944398 | 1.209985 | 1.214813 | 96.07409 | 96.29926
10.82389 | 502.0089 | 4.601337 | 0.0488527 | 1.223962 | 1.228952 | 96.16184 | 96.34359
10.86694 | 501.99945 | 4.660663 | 0.04846397 | 1.240761 | 1.245899 | 96.24084 | 97.36283
10.90944 | 501.9796 | 4.694543 | 0.04767517 | 1.250922 | 1.256192 | 96.32872 | 97.16449
10.95222 | 501.9568 | 4.7058 | 0.0471492 | 1.254562 | 1.259881 | 96.3779 | 97.02342
10.99639 | 501.9503 | 4.750011 | 0.04698241 | 1.266958 | 1.272434 | 96.42431 | 97.06376
11.04333 | 502.0138 | 4.647628 | 0.04543196 | 1.240187 | 1.245296 | 96.46614 | 97.31901
11.08611 | 502.2647 | 4.69054 | 0.04496366 | 1.252526 | 1.25778 | 96.53457 | 97.41144
11.13028 | 501.8789 | 4.54939 | 0.04389369 | 1.214551 | 1.219365 | 96.51207 | 96.79776
11.1725 | 502.0545 | 4.549351 | 0.04302739 | 1.215407 | 1.220233 | 96.58088 | 96.6191
11.21528 | 501.8949 | 4.550834 | 0.04263365 | 1.216211 | 1.221046 | 96.61327 | 96.56613
11.25944 | 502.0529 | 4.572554 | 0.04197506 | 1.222878 | 1.227779 | 96.68143 | 96.72263
11.30444 | 502.109 | 4.61415 | 0.04166179 | 1.234697 | 1.239742 | 96.73589 | 96.68294
11.34972 | 502.066 | 4.463787 | 0.04039088 | 1.194375 | 1.198947 | 96.72886 | 96.367
11.3925 | 502.1099 | 4.636537 | 0.03966851 | 1.242883 | 1.248027 | 96.90706 | 96.4269
11.435 | 501.978 | 4.45333 | 0.03944758 | 1.192426 | 1.196977 | 96.79776 | 96.19368
11.47778 | 502.2272 | 4.503095 | 0.03853072 | 1.207108 | 1.211823 | 96.90675 | 96.18925
11.52 | 502.0317 | 4.586458 | 0.0386516 | 1.230047 | 1.234989 | 96.95344 | 97.0854
11.56389 | 501.9532 | 4.669924 | 0.03785368 | 1.253933 | 1.259177 | 97.06967 | 96.84789
11.60667 | 502.0717 | 4.45593 | 0.03786975 | 1.194722 | 1.199286 | 96.92763 | 96.24164
11.65167 | 502.0679925 | 4.542527 | 0.0371299 | 1.219416 | 1.224269 | 97.04508 | 96.13989
11.69722 | 502.1863125 | 4.561053 | 0.03591955 | 1.225751 | 1.230684 | 97.15302 | 95.89848
11.74528 | 502.0193 | 4.6637 | 0.03578431 | 1.254281 | 1.259523 | 97.22616 | 96.66232
11.78778 | 502.102 | 4.52114 | 0.03531932 | 1.215311 | 1.220096 | 97.17588 | 96.21708
11.83056 | 501.978 | 4.466471 | 0.03468482 | 1.200823 | 1.205434 | 97.19267 | 96.20966
11.87444 | 502.11235 | 4.452732 | 0.03440071 | 1.197307 | 1.201877 | 97.20707 | 96.17197
11.91694 | 501.9973 | 4.423513 | 0.03419446 | 1.189431 | 1.193913 | 97.20548 | 96.08849
11.96 | 502.0855 | 4.593627 | 0.03344458 | 1.237237 | 1.242222 | 97.36798 | 97.12839
12.0025 | 502.1103 | 4.496535 | 0.03315766 | 1.210666 | 1.215385 | 97.33422 | 96.11231
12.04472 | 502.2674 | 4.477427 | 0.03209082 | 1.206448 | 1.211103 | 97.40898 | 96.22102
12.0875 | 502.1116 | 4.521569 | 0.0321811 | 1.218568 | 1.223363 | 97.42705 | 96.28329
12.13056 | 501.88125 | 4.641638 | 0.03231233 | 1.25165 | 1.25681 | 97.48339 | 97.01297
12.17333 | 502.0289 | 4.494848 | 0.0310496 | 1.212308 | 1.217031 | 97.50276 | 96.07789
12.21583 | 502.17154 | 4.498636 | 0.03081011 | 1.213595 | 1.218325 | 97.52411 | 96.21542
12.25833 | 502.1580625 | 4.50737 | 0.0309744 | 1.215847 | 1.220602 | 97.51573 | 96.24925
12.30111 | 502.2771 | 4.527474 | 0.03032365 | 1.222059 | 1.226888 | 97.57872 | 96.15459
12.34389 | 502.1103 | 4.530021 | 0.02963591 | 1.223451 | 1.228292 | 97.63497 | 96.14841
12.38639 | 502.0676 | 4.657947 | 0.02995654 | 1.258517 | 1.263747 | 97.67504 | 96.94272
12.42944 | 502.153 | 4.602817 | 0.02957542 | 1.243648 | 1.248687 | 97.67712 | 96.99943
12.47194 | 502.181 | 4.628254 | 0.02923303 | 1.251027 | 1.256149 | 97.71663 | 97.0873
12.51472 | 502.0951 | 4.630428 | 0.0285888 | 1.252273 | 1.257409 | 97.768 | 97.02677
12.55694 | 502.182 | 4.459454 | 0.02868525 | 1.204882 | 1.209474 | 97.67461 | 96.58993
12.59972 | 502.1847 | 4.47364 | 0.02548685 | 1.212004 | 1.216645 | 97.94044 | 96.75988
12.64278 | 502.2468 | 4.472007 | 0.02819942 | 1.20884 | 1.213474 | 97.72041 | 96.60116
12.68528 | 502.19031 | 4.481892 | 0.02721568 | 1.212558 | 1.217231 | 97.80479 | 96.52596
12.72833 | 502.0924 | 3.532582 | 0.02166881 | 0.9555083 | 0.9577657 | 97.78251 | 96.3513
12.77056 | 495.4053 | 2.049523 | 0.01506289 | 0.5518729 | 0.5523021 | 97.3431 | 96.2979
12.81444 | 476.38193 | 0.8051085 | 0 | 0.2227078 | 0.2227341 | 100 | 96.15236
12.85722 | 456.7507725 | 0 | 0 | 0 | 0 | 0 | 95.93618
12.9 | 437.8748925 | 0 | 0 | 0 | 0 | 0 | 96.54634
12.9425 | 420.06188 | 0 | 0 | 0 | 0 | 0 | 96.99722
12.985 | 403.7216775 | 0 | 0 | 0 | 0 | 0 | 96.9367