## Constants
Variable | Units | Value | Example Filename:
Experiment Date | YYYYMMDD | 20250403 | 0p5_RhWI_0p05mg_500C_20241004_Cargnello1
Synthesis Batch | i.e. syn0043 | syn018
Weight Loading | Rh % | 2
Synthesis Method | NP or WI | WI
Support | rTiO2 or aTiO2 or Al2O3 | rTiO2
Catalyst Mass | mg | 1
Diluent | SiC or SiO2 | SiO2
Diluent Mass | mg | 500
LocationDailyReactionNumber | Location# (e.g. LaboratoryB) | LaboratoryA
Reactor Number | # | Right
Reactor Tube ID | mm | 7.04
bed length | mm | 9
Pretreatment Gas | i.e. O2 | O2
Pretreatment Balance Gas | i.e. Ar or He | N2
Pretreatment Gas Concentration | % | 20
Pretreatment Temperature | C | 400
Pretreatment Ramp Rate | C/min | 10
Pretreatment Dwell Time | min | 30
Pretreatement Pressure | bar | 1.003266
Pretreatment Total Flow | sccm | 32
Reaction Temperature | C | 500
Reaction Ramp Rate | C/min | 10
Reaction Pressure (absolute) | bar | 1.003266
CO2 inlet flow, reaction | sccm | 8
H2 inlet flow, reaction | sccm | 24
CO inlet flow, reaction | sccm | 0
CH4 inlet flow, reaction | sccm | 0
H2O inlet flow, reaction | sccm | 0
Inert inlet flow, reaction | sccm | 0
Processing Script | filename | (script_name).ipynb

## Data
Time on Stream (hr) | Temperature (°C) | CO2 Conversion (%) | CH4 Net Production Rate (mol/molRh/s) | CO Net Production Rate (mol/molRh/s) | CO Forward Production Rate (mol/molRh/s) | Selectivity to CO (%) | C Balance (%)
0 | 182 | 0 | 0 | 0 | 0 | 0 | 100.6314
0.088 | 241.25 | 0.05152565 | 0.001206012 | 0.01456507 | 0.01456507 | 92.35301 | 100.5704
0.175 | 297.5 | 0.6484318 | 0.06330395 | 0.1351694 | 0.1351784 | 68.10457 | 100.3144
0.263 | 359.25 | 2.839588 | 0.4757182 | 0.3934291 | 0.393836 | 45.2661 | 101.3711
0.35 | 419 | 9.831064 | 2.227937 | 0.7811759 | 0.788575 | 25.96034 | 103.1385
0.438 | 470.75 | 23.43962 | 5.745654 | 1.428796 | 1.521211 | 19.91505 | 102.9501
0.526 | 487.25 | 37.67622 | 9.000628 | 2.531391 | 3.44786 | 21.95098 | 103.3964
0.613 | 495 | 41.10263 | 9.518216 | 3.062563 | 4.980173 | 24.34319 | 103.5291
0.701 | 498.75 | 42.02606 | 9.542977 | 3.320449 | 5.856909 | 25.8131 | 103.8567
0.788 | 500.5 | 42.57722 | 9.564846 | 3.467281 | 6.451946 | 26.60564 | 103.7178
0.876 | 501 | 42.50827 | 9.491527 | 3.519493 | 6.576102 | 27.05009 | 103.6352
0.964 | 501.5 | 42.23464 | 9.378245 | 3.549024 | 6.554573 | 27.45378 | 102.6299
1.051 | 501 | 41.64394 | 9.196228 | 3.550236 | 6.343839 | 27.85271 | 103.1563
1.139 | 500.75 | 41.56346 | 9.208156 | 3.513677 | 6.219689 | 27.61926 | 102.6065
1.226 | 500.75 | 41.05952 | 9.096297 | 3.471288 | 5.954276 | 27.62096 | 103.144
1.314 | 501 | 40.83708 | 9.04144 | 3.458061 | 5.857902 | 27.66559 | 103.0886
1.401 | 501 | 40.82333 | 9.049145 | 3.446145 | 5.824963 | 27.57955 | 103.1531
1.489 | 500.5 | 40.47513 | 8.941657 | 3.447057 | 5.733514 | 27.82417 | 103.0518
1.576 | 500.25 | 40.2093 | 8.882464 | 3.424884 | 5.614037 | 27.82796 | 103.1432
1.664 | 500.25 | 40.12481 | 8.872992 | 3.408496 | 5.555696 | 27.75312 | 102.9201
1.752 | 500.25 | 39.79961 | 8.79085 | 3.391101 | 5.440471 | 27.83709 | 102.8906
1.839 | 500.25 | 39.78833 | 8.785732 | 3.392763 | 5.441626 | 27.85864 | 102.7597
1.927 | 500.25 | 39.64244 | 8.744675 | 3.389168 | 5.40108 | 27.93153 | 102.9937
2.014 | 500.25 | 39.53381 | 8.718432 | 3.38216 | 5.361977 | 27.95036 | 103.0737
2.102 | 500.25 | 39.14354 | 8.602097 | 3.379041 | 5.273438 | 28.203 | 103.6693
2.19 | 500 | 39.10372 | 8.605786 | 3.363162 | 5.231701 | 28.09906 | 102.8959
2.277 | 500.25 | 39.09123 | 8.619187 | 3.345939 | 5.192816 | 27.9641 | 102.4288
2.365 | 500.25 | 39.05479 | 8.615579 | 3.338394 | 5.169772 | 27.92707 | 102.3141
2.453 | 500 | 38.93639 | 8.576627 | 3.341104 | 5.152508 | 28.03473 | 103.107
2.54 | 500.25 | 38.82032 | 8.542918 | 3.339287 | 5.126603 | 28.10326 | 103.191
2.628 | 500 | 38.70978 | 8.508763 | 3.339608 | 5.106539 | 28.18622 | 102.9328
2.715 | 500 | 38.61132 | 8.488608 | 3.329627 | 5.067959 | 28.17364 | 102.4041
2.803 | 500 | 38.532 | 8.474333 | 3.319624 | 5.033282 | 28.14682 | 103.3055
2.89 | 500 | 38.2496 | 8.383097 | 3.324421 | 4.993264 | 28.39561 | 103.4529
2.978 | 500 | 38.31693 | 8.412646 | 3.315481 | 4.987059 | 28.26948 | 103.6049
3.066 | 500 | 38.21817 | 8.378461 | 3.319437 | 4.977926 | 28.37635 | 103.522
3.153 | 500 | 38.20264 | 8.371346 | 3.321797 | 4.979957 | 28.40808 | 103.4728
3.241 | 500 | 38.072 | 8.334875 | 3.318284 | 4.950834 | 28.4754 | 103.2326
3.329 | 500.25 | 37.86406 | 8.271125 | 3.318386 | 4.916582 | 28.63267 | 103.2859
3.417 | 500.25 | 37.87929 | 8.277201 | 3.316971 | 4.916315 | 28.60895 | 102.7724
3.504 | 500 | 37.50156 | 8.165557 | 3.313001 | 4.848469 | 28.86252 | 103.1667
3.592 | 500 | 37.52802 | 8.184429 | 3.302228 | 4.832026 | 28.74838 | 102.7384
3.68 | 500 | 37.5503 | 8.194703 | 3.298773 | 4.828882 | 28.70127 | 102.7433
3.767 | 499.75 | 37.28004 | 8.111045 | 3.299708 | 4.78955 | 28.91753 | 103.3648
3.855 | 500.25 | 37.44825 | 8.163273 | 3.298965 | 4.813562 | 28.78116 | 103.2887
3.943 | 500.25 | 37.34049 | 8.125725 | 3.303533 | 4.805841 | 28.90418 | 102.9531
4.03 | 500.25 | 36.18705 | 7.866371 | 3.209839 | 4.477927 | 28.97958 | 92.27944
4.118 | 500 | 36.38806 | 7.906898 | 3.230837 | 4.54027 | 29.00802 | 91.27159
4.206 | 500 | 36.26892 | 7.877078 | 3.224191 | 4.513408 | 29.04344 | 92.6697
4.293 | 499.75 | 36.54856 | 7.940191 | 3.24667 | 4.589408 | 29.02217 | 94.82758
4.381 | 499.75 | 36.32671 | 7.876284 | 3.242672 | 4.553501 | 29.16346 | 95.08599
4.468 | 500 | 36.55903 | 7.943236 | 3.246829 | 4.591073 | 29.01528 | 95.96454
4.556 | 500 | 36.65377 | 7.946134 | 3.272929 | 4.650894 | 29.17293 | 97.6048
4.644 | 500 | 36.69987 | 7.938767 | 3.294405 | 4.696256 | 29.32747 | 98.66669
4.731 | 500 | 36.59275 | 7.910079 | 3.290309 | 4.674099 | 29.37674 | 96.73562
4.819 | 500 | 36.68193 | 7.920271 | 3.307412 | 4.717473 | 29.45766 | 100.3144
4.906 | 500 | 36.6197 | 7.902507 | 3.306128 | 4.706497 | 29.49626 | 102.8177
4.994 | 499.5 | 36.38261 | 7.83999 | 3.296078 | 4.656172 | 29.59822 | 102.6162
5.081 | 500 | 36.49477 | 7.875511 | 3.294886 | 4.66908 | 29.49659 | 101.9974
5.169 | 500 | 36.22873 | 7.790278 | 3.298688 | 4.64049 | 29.74748 | 102.3978
5.257 | 500 | 36.3983 | 7.846446 | 3.294424 | 4.655297 | 29.57061 | 102.1275
5.344 | 500 | 36.25699 | 7.796449 | 3.301168 | 4.648625 | 29.74664 | 102.8314
5.432 | 499.75 | 36.21617 | 7.786239 | 3.298883 | 4.639192 | 29.75955 | 102.6188
5.519 | 500 | 35.95823 | 7.719685 | 3.286485 | 4.584175 | 29.86039 | 102.8168
5.607 | 499.75 | 36.12571 | 7.759339 | 3.298093 | 4.626016 | 29.82694 | 102.5334
5.695 | 500 | 35.91038 | 7.698728 | 3.292797 | 4.589222 | 29.9576 | 102.7045
5.782 | 500.25 | 35.84172 | 7.674133 | 3.296377 | 4.586881 | 30.04762 | 102.8955
5.87 | 500 | 35.88645 | 7.680728 | 3.303473 | 4.604911 | 30.07477 | 102.625
5.958 | 500.25 | 35.97265 | 7.705406 | 3.305178 | 4.618847 | 30.01819 | 102.6564
6.045 | 500.25 | 35.74863 | 7.639737 | 3.302279 | 4.585579 | 30.1798 | 102.8166
6.133 | 500.25 | 35.69742 | 7.625217 | 3.301125 | 4.577241 | 30.21254 | 102.3701
6.22 | 500 | 35.78854 | 7.657309 | 3.296922 | 4.581206 | 30.09725 | 102.4135
6.308 | 500.25 | 35.65563 | 7.618201 | 3.295349 | 4.562099 | 30.19502 | 102.6253
6.395 | 500 | 35.43753 | 7.552028 | 3.294765 | 4.534791 | 30.37547 | 102.8678
6.483 | 499.75 | 35.59934 | 7.600815 | 3.295506 | 4.555518 | 30.24421 | 102.6726
6.571 | 500 | 35.36122 | 7.538046 | 3.285391 | 4.509745 | 30.35442 | 103.0582
6.658 | 500 | 35.45428 | 7.55742 | 3.294502 | 4.536336 | 30.35869 | 102.6691
6.746 | 500 | 35.45022 | 7.54786 | 3.30282 | 4.550121 | 30.43883 | 102.749
6.834 | 500.25 | 35.38216 | 7.521174 | 3.308673 | 4.552013 | 30.55143 | 102.5744
6.921 | 499.75 | 35.26123 | 7.501787 | 3.291044 | 4.50769 | 30.49287 | 102.5794
7.009 | 500 | 35.12435 | 7.471973 | 3.278964 | 4.471495 | 30.49933 | 102.7457
7.097 | 500 | 35.05854 | 7.45372 | 3.277072 | 4.460861 | 30.53896 | 102.9227
7.184 | 500.25 | 34.98501 | 7.418737 | 3.289548 | 4.473542 | 30.71966 | 103.1158
7.272 | 500 | 34.99488 | 7.421822 | 3.289486 | 4.47455 | 30.7104 | 102.1556
7.359 | 500 | 34.98941 | 7.414192 | 3.29544 | 4.48393 | 30.7708 | 102.46
7.447 | 500 | 34.76976 | 7.343912 | 3.298491 | 4.464467 | 30.99386 | 102.7333
7.535 | 500 | 34.92153 | 7.386606 | 3.30225 | 4.48769 | 30.89432 | 102.891
7.622 | 500 | 34.97623 | 7.39329 | 3.312308 | 4.510781 | 30.93996 | 102.7448
7.71 | 500.25 | 34.80163 | 7.33565 | 3.316507 | 4.498043 | 31.1346 | 102.8564
7.797 | 500 | 34.96422 | 7.396624 | 3.3053 | 4.497637 | 30.8851 | 102.6904
7.885 | 499.75 | 34.87146 | 7.37547 | 3.298061 | 4.475058 | 30.89944 | 102.7446
7.973 | 499.75 | 34.47978 | 7.272887 | 3.280757 | 4.403792 | 31.08648 | 103.1002
8.06 | 500 | 34.65473 | 7.319201 | 3.287992 | 4.434453 | 30.99776 | 103.2791
8.148 | 500 | 34.45454 | 7.257761 | 3.288156 | 4.413259 | 31.17942 | 103.0291
8.235 | 500 | 34.49767 | 7.261541 | 3.297579 | 4.433335 | 31.22967 | 103.4105
8.323 | 500 | 34.40929 | 7.232671 | 3.299397 | 4.426887 | 31.32715 | 102.8753
8.411 | 500 | 34.4208 | 7.239928 | 3.295663 | 4.421989 | 31.28123 | 102.4622
8.498 | 500 | 34.49782 | 7.259643 | 3.299524 | 4.436552 | 31.24796 | 102.986
8.586 | 500 | 34.56725 | 7.273338 | 3.307081 | 4.456504 | 31.25661 | 102.519
8.673 | 500 | 34.41074 | 7.23516 | 3.297353 | 4.423692 | 31.30642 | 103.2234
8.761 | 500 | 34.36777 | 7.217605 | 3.301756 | 4.426345 | 31.38742 | 102.7486
8.848 | 500 | 34.31898 | 7.191343 | 3.313083 | 4.439697 | 31.53988 | 103.3311
8.936 | 500 | 34.01798 | 7.104812 | 3.307483 | 4.39923 | 31.76517 | 103.3809
9.023 | 500 | 33.95161 | 7.076528 | 3.315452 | 4.40529 | 31.90395 | 103.0589
9.111 | 500 | 34.42347 | 7.221348 | 3.315061 | 4.454101 | 31.46291 | 103.0155
9.199 | 500 | 34.20848 | 7.145278 | 3.325325 | 4.447967 | 31.75868 | 103.1167
9.286 | 500 | 34.3363 | 7.186294 | 3.323432 | 4.458473 | 31.62244 | 102.5695
9.374 | 500.25 | 34.15237 | 7.129706 | 3.323724 | 4.439453 | 31.79553 | 103.1797
9.461 | 500.25 | 34.13657 | 7.144646 | 3.303948 | 4.405712 | 31.62098 | 103.3236
9.549 | 500 | 33.98842 | 7.098978 | 3.30427 | 4.391031 | 31.76191 | 102.5613
9.637 | 499.75 | 33.75371 | 7.026812 | 3.304594 | 4.367955 | 31.98591 | 103.2223
9.724 | 500.25 | 34.01229 | 7.106856 | 3.303698 | 4.392541 | 31.73412 | 103.1114
9.812 | 500 | 34.12666 | 7.126538 | 3.319023 | 4.429132 | 31.77448 | 103.1237
9.899 | 500 | 33.72614 | 7.011703 | 3.311264 | 4.375861 | 32.07667 | 103.2443
9.987 | 500 | 33.78072 | 7.025296 | 3.314378 | 4.386282 | 32.05496 | 103.1266
10.074 | 500 | 33.47684 | 6.945418 | 3.301244 | 4.335585 | 32.21775 | 103.354
10.162 | 500 | 33.51029 | 6.949652 | 3.307248 | 4.348301 | 32.24413 | 103.0734
10.25 | 500.25 | 33.52023 | 6.955236 | 3.304707 | 4.345244 | 32.2098 | 102.8553
10.337 | 500 | 33.47979 | 6.933795 | 3.313772 | 4.355658 | 32.33716 | 103.4159
10.425 | 500 | 33.64193 | 6.983045 | 3.314147 | 4.372114 | 32.18496 | 102.9912
10.512 | 499.75 | 33.57726 | 6.963417 | 3.313981 | 4.36549 | 32.24533 | 103.4712
10.6 | 499.75 | 33.58148 | 6.973389 | 3.3053 | 4.352134 | 32.15682 | 103.1694
10.688 | 500 | 33.43757 | 6.929963 | 3.30468 | 4.337234 | 32.28916 | 102.9727
10.775 | 500 | 33.22074 | 6.854258 | 3.314017 | 4.331264 | 32.59173 | 102.9068
10.863 | 500.25 | 33.47539 | 6.930185 | 3.316034 | 4.358806 | 32.36349 | 103.1998
10.95 | 500 | 33.42892 | 6.910606 | 3.321388 | 4.362753 | 32.46081 | 102.9286
11.038 | 500 | 33.17882 | 6.844606 | 3.310838 | 4.322351 | 32.60161 | 103.2839
11.126 | 500 | 33.6266 | 6.97335 | 3.31915 | 4.378556 | 32.24824 | 102.663
11.213 | 500.25 | 33.36609 | 6.889744 | 3.323021 | 4.359256 | 32.53791 | 103.0151
11.301 | 500 | 33.33624 | 6.869396 | 3.33423 | 4.374019 | 32.67691 | 103.5165
11.388 | 500.25 | 33.04962 | 6.795724 | 3.320174 | 4.324834 | 32.82135 | 103.2412
11.476 | 500 | 33.22965 | 6.847955 | 3.323048 | 4.346245 | 32.67178 | 102.4135
11.563 | 500 | 32.9559 | 6.769716 | 3.317495 | 4.312004 | 32.88813 | 102.8959
11.651 | 500 | 33.26033 | 6.847203 | 3.33319 | 4.365073 | 32.74127 | 102.8854
11.739 | 500 | 33.12767 | 6.806494 | 3.333293 | 4.352599 | 32.8734 | 102.6099
11.826 | 500 | 33.17803 | 6.830713 | 3.324489 | 4.343608 | 32.73681 | 103.0197
11.914 | 500 | 33.34825 | 6.879848 | 3.327456 | 4.364518 | 32.59877 | 102.7328
12.002 | 500.25 | 33.12907 | 6.815478 | 3.324737 | 4.339377 | 32.78764 | 103.1863
12.089 | 499.75 | 32.69802 | 6.691554 | 3.316724 | 4.287414 | 33.13981 | 103.7186
12.177 | 500.25 | 33.07275 | 6.780324 | 3.342652 | 4.362007 | 33.02045 | 103.237
12.265 | 500 | 33.13515 | 6.793857 | 3.348218 | 4.376631 | 33.01315 | 103.3721
12.353 | 500.25 | 32.96026 | 6.740004 | 3.348542 | 4.360575 | 33.19152 | 103.5195
12.44 | 500.25 | 32.72427 | 6.685604 | 3.330711 | 4.311266 | 33.25285 | 103.4644
12.528 | 500.25 | 32.45466 | 6.607483 | 3.326308 | 4.280483 | 33.48478 | 103.7403
12.615 | 499.75 | 32.95726 | 6.749391 | 3.338238 | 4.344299 | 33.0924 | 103.3726
12.703 | 499.75 | 32.88463 | 6.733566 | 3.331832 | 4.327642 | 33.10184 | 103.3327
12.79 | 500 | 32.81279 | 6.71772 | 3.325687 | 4.311568 | 33.11314 | 103.5013
12.878 | 500 | 32.80372 | 6.712061 | 3.328573 | 4.315193 | 33.15102 | 103.2348
12.966 | 500 | 32.46689 | 6.602424 | 3.335112 | 4.294971 | 33.56075 | 103.348
13.053 | 500 | 32.45315 | 6.599413 | 3.333917 | 4.291937 | 33.56294 | 104.057
13.141 | 500.25 | 32.26956 | 6.545391 | 3.331744 | 4.272598 | 33.73189 | 103.6093
13.229 | 500 | 32.68348 | 6.665519 | 3.338311 | 4.319253 | 33.37033 | 103.223
13.316 | 500 | 32.81378 | 6.695652 | 3.348058 | 4.346189 | 33.33488 | 103.4237
13.404 | 500 | 32.80634 | 6.691076 | 3.350357 | 4.349053 | 33.36533 | 102.9849
13.491 | 499.75 | 32.249 | 6.53414 | 3.336704 | 4.278323 | 33.80364 | 103.3592
13.579 | 499.75 | 32.1485 | 6.515546 | 3.324536 | 4.251335 | 33.78566 | 103.3101
13.667 | 500.25 | 32.69419 | 6.662257 | 3.344849 | 4.330274 | 33.42474 | 103.0406
13.754 | 500.25 | 32.1962 | 6.519734 | 3.334947 | 4.271111 | 33.84125 | 103.4845
13.842 | 500 | 32.18918 | 6.516748 | 3.335786 | 4.271773 | 33.85714 | 103.5517
13.93 | 500 | 32.61744 | 6.627772 | 3.355843 | 4.340176 | 33.61351 | 103.2923
14.017 | 499.75 | 31.95856 | 6.444408 | 3.337536 | 4.254786 | 34.11935 | 103.4535
14.105 | 500.25 | 31.93478 | 6.436332 | 3.338332 | 4.253978 | 34.1529 | 103.6817
14.193 | 500 | 32.46908 | 6.588849 | 3.349357 | 4.316886 | 33.70183 | 103.3043
14.28 | 500.25 | 31.93475 | 6.436511 | 3.338146 | 4.253699 | 34.15103 | 103.6951
14.368 | 500.25 | 32.06543 | 6.463614 | 3.351041 | 4.284128 | 34.14324 | 103.49
14.456 | 499.75 | 32.3519 | 6.550051 | 3.352288 | 4.310944 | 33.8535 | 103.1571
14.543 | 500 | 32.2089 | 6.516587 | 3.341981 | 4.282829 | 33.89926 | 103.6729
14.631 | 500.25 | 32.1813 | 6.500924 | 3.349195 | 4.291334 | 34.00157 | 103.8807
14.718 | 500 | 32.01737 | 6.436399 | 3.363545 | 4.298799 | 34.32209 | 103.4946
14.806 | 499.75 | 32.17977 | 6.493418 | 3.356234 | 4.301832 | 34.07465 | 103.8188
14.893 | 499.75 | 31.80501 | 6.396287 | 3.338658 | 4.243638 | 34.2956 | 103.534
14.981 | 499.75 | 32.16145 | 6.475754 | 3.368292 | 4.318448 | 34.21654 | 103.4921
15.069 | 500 | 32.12212 | 6.467831 | 3.364175 | 4.308803 | 34.21656 | 103.6193
15.156 | 500 | 31.48248 | 6.285542 | 3.350682 | 4.235041 | 34.77173 | 103.7997
15.244 | 500 | 32.2449 | 6.486832 | 3.382756 | 4.347706 | 34.27454 | 103.0189
15.331 | 500 | 31.59635 | 6.320582 | 3.350494 | 4.244026 | 34.64448 | 103.6634
15.419 | 500.25 | 31.96405 | 6.420236 | 3.363388 | 4.293991 | 34.37773 | 102.9609
15.507 | 499.75 | 32.14132 | 6.466906 | 3.370978 | 4.320743 | 34.26527 | 103.3126
15.594 | 500 | 31.56135 | 6.3078 | 3.352566 | 4.244231 | 34.70434 | 103.6651
15.682 | 500 | 31.87866 | 6.38844 | 3.369047 | 4.295184 | 34.52781 | 103.5061
15.769 | 500 | 31.08167 | 6.246412 | 3.267131 | 4.081946 | 34.34189 | 93.44855
15.857 | 500.25 | 30.55489 | 6.080511 | 3.271794 | 4.050613 | 34.98382 | 93.47514
15.944 | 500 | 31.26931 | 6.268558 | 3.302419 | 4.147412 | 34.50451 | 92.89893
16.032 | 500.25 | 31.01018 | 6.192213 | 3.299449 | 4.123424 | 34.76155 | 94.17479
16.12 | 500 | 31.17699 | 6.219899 | 3.322821 | 4.170058 | 34.82048 | 96.4677
16.207 | 499.75 | 31.22206 | 6.224336 | 3.332178 | 4.187205 | 34.86813 | 97.72892
16.295 | 499.75 | 31.65134 | 6.336336 | 3.351572 | 4.250135 | 34.59542 | 99.52653
16.382 | 500 | 31.29196 | 6.234339 | 3.343571 | 4.209356 | 34.9092 | 97.32872
16.47 | 500 | 31.25401 | 6.221958 | 3.344336 | 4.207478 | 34.95958 | 95.86216
16.558 | 500 | 31.59032 | 6.300794 | 3.368437 | 4.270096 | 34.83666 | 97.84028
16.645 | 500 | 31.59932 | 6.294178 | 3.377808 | 4.284729 | 34.92362 | 103.8497
16.733 | 111.5 | 31.41237 | 6.250797 | 3.363967 | 4.248937 | 34.98751 | 100.0719
16.82 | 96.5 | 0.0192513 | 0.002667839 | 0.003224639 | 0.003224639 | 54.72467 | 100.3494
16.908 | 80.25 | 0.01743421 | 0.003488347 | 0.001847953 | 0.001847953 | 34.62986 | 100.7155
16.995 | 67.75 | 0 | 0 | 0 | 0 | 0 | 100.9171
17.083 | 56 | 0 | 0 | 0 | 0 | 0 | 100.9671
17.171 | 49.75 | 0.01732112 | 0.004142062 | 0.001159624 | 0.001159624 | 21.87274 | 100.518
17.258 | 44.5 | 0 | 0 | 0 | 0 | 0 | 100.7837
17.346 | 41 | 0 | 0 | 0 | 0 | 0 | 99.57599
17.433 | 38 | 0 | 0 | 0 | 0 | 0 | 98.70545
17.521 | 35 | 0 | 0 | 0 | 0 | 0 | 100.4275