## Constants
Variable | Units | Value | Example Filename:
Experiment Date | YYYYMMDD | 20250331 | 0p5_RhWI_0p05mg_500C_20241004_Cargnello1
Synthesis Batch | i.e. syn0043 | syn018
Weight Loading | Rh % | 2
Synthesis Method | NP or WI | WI
Support | rTiO2 or aTiO2 or Al2O3 | rTiO2
Catalyst Mass | mg | 1
Diluent | SiC or SiO2 | SiO2
Diluent Mass | mg | 500
Mixing Method |  | Vortex
Mixing Time | seconds | 15
LocationDailyReactionNumber | Location# (e.g. LaboratoryB) | LaboratoryA
Reactor Number | # | Right
Reactor Tube ID | mm | 7.04
bed length | mm | 9
Pretreatment Gas | i.e. O2 | O2
Pretreatment Balance Gas | i.e. Ar or He | N2
Pretreatment Gas Concentration | % | 20
Pretreatment Temperature | C | 400
Pretreatment Ramp Rate | C/min | 10
Pretreatment Dwell Time | min | 30
Pretreatement Pressure | bar | 0.9991272
Pretreatment Total Flow | sccm | 32
Reaction Temperature | C | 500
Reaction Ramp Rate | C/min | 10
Reaction Pressure (absolute) | bar | 0.9991272
CO2 inlet flow, reaction | sccm | 8
H2 inlet flow, reaction | sccm | 24.1
CO inlet flow, reaction | sccm | 0
CH4 inlet flow, reaction | sccm | 0
H2O inlet flow, reaction | sccm | 0
Inert inlet flow, reaction | sccm | 0
Processing Script | filename | (script_name).ipynb

## Data
Time on Stream (hr) | Temperature (°C) | CO2 Conversion (%) | CH4 Net Production Rate (mol/molRh/s) | CO Net Production Rate (mol/molRh/s) | CO Forward Production Rate (mol/molRh/s) | Selectivity to CO (%) | C Balance (%)
0 | 106.75 | 0 | 0 | 0 | 0 | 0 | 100.513
0.087 | 184.25 | 0.004099136 | 0 | 0.001254672 | 0.001254672 | 100 | 100.9688
0.175 | 242 | 0.06532951 | 0.002580917 | 0.01741528 | 0.01741529 | 87.09296 | 100.713
0.263 | 302 | 0.6915098 | 0.07214348 | 0.1395153 | 0.1395256 | 65.9152 | 100.6241
0.35 | 362.25 | 3.074834 | 0.5462937 | 0.3948578 | 0.3953118 | 41.95475 | 100.9464
0.438 | 421.25 | 10.26348 | 2.400281 | 0.7411873 | 0.7482937 | 23.59366 | 101.4639
0.526 | 473 | 23.52803 | 5.949556 | 1.251953 | 1.324052 | 17.3846 | 101.1555
0.613 | 488 | 37.26137 | 9.186366 | 2.218673 | 2.890029 | 19.45345 | 101.4874
0.701 | 495.25 | 40.74893 | 9.71426 | 2.758259 | 4.222389 | 22.11469 | 101.6394
0.788 | 499 | 41.70244 | 9.723952 | 3.04042 | 5.036069 | 23.81958 | 101.6758
0.876 | 500.5 | 41.89765 | 9.632827 | 3.191293 | 5.455079 | 24.88508 | 101.8547
0.963 | 501.25 | 41.74791 | 9.525198 | 3.253091 | 5.570491 | 25.45795 | 101.686
1.051 | 501.25 | 41.44992 | 9.419315 | 3.267765 | 5.527369 | 25.75664 | 101.7603
1.139 | 501 | 41.10465 | 9.327326 | 3.254073 | 5.406518 | 25.86416 | 101.5277
1.226 | 500.75 | 40.75052 | 9.244697 | 3.228309 | 5.262271 | 25.88237 | 101.7067
1.314 | 500.75 | 40.41273 | 9.166232 | 3.203383 | 5.13131 | 25.89719 | 101.4025
1.401 | 500.75 | 40.11472 | 9.097608 | 3.180789 | 5.020003 | 25.90557 | 101.4424
1.489 | 500.75 | 39.94128 | 9.041351 | 3.183962 | 4.992773 | 26.04401 | 101.3387
1.576 | 500.25 | 39.74755 | 9.004946 | 3.161068 | 4.906788 | 25.98277 | 101.3289
1.664 | 500.5 | 39.51203 | 8.944712 | 3.149215 | 4.838926 | 26.03964 | 101.3339
1.752 | 500.5 | 39.28427 | 8.885101 | 3.13911 | 4.778187 | 26.10658 | 101.8084
1.839 | 500.5 | 39.12967 | 8.846473 | 3.130421 | 4.734307 | 26.13717 | 101.5386
1.927 | 500.25 | 38.93239 | 8.778421 | 3.138086 | 4.717326 | 26.33394 | 101.6058
2.014 | 500.5 | 38.75187 | 8.729294 | 3.131959 | 4.67607 | 26.40496 | 101.1524
2.102 | 500.25 | 38.62581 | 8.700535 | 3.122135 | 4.636899 | 26.40804 | 101.37
2.189 | 500.5 | 38.45561 | 8.656708 | 3.113867 | 4.594767 | 26.45467 | 101.9143
2.277 | 500.25 | 38.35232 | 8.623672 | 3.115288 | 4.582121 | 26.53802 | 101.5247
2.365 | 500 | 38.24485 | 8.601001 | 3.105064 | 4.546614 | 26.52526 | 101.4834
2.453 | 500.25 | 38.06479 | 8.554808 | 3.096144 | 4.503815 | 26.57417 | 101.5946
2.54 | 500 | 37.92565 | 8.516996 | 3.091369 | 4.475388 | 26.63053 | 101.2355
2.627 | 500.25 | 37.81535 | 8.481908 | 3.092696 | 4.462787 | 26.71967 | 101.5798
2.715 | 500.25 | 37.70712 | 8.447153 | 3.094323 | 4.451204 | 26.81046 | 101.5657
2.803 | 500 | 37.52925 | 8.394949 | 3.092083 | 4.423438 | 26.91803 | 101.1728
2.89 | 500.25 | 37.39165 | 8.362894 | 3.082022 | 4.387105 | 26.92918 | 101.3545
2.978 | 500 | 37.28305 | 8.317791 | 3.093885 | 4.394938 | 27.11158 | 101.094
3.065 | 500 | 37.15146 | 8.281443 | 3.089954 | 4.371192 | 27.17304 | 101.0553
3.153 | 500 | 37.0842 | 8.261314 | 3.089497 | 4.361998 | 27.21829 | 101.6344
3.241 | 500 | 37.01726 | 8.244549 | 3.085771 | 4.347037 | 27.23463 | 101.423
3.328 | 500 | 36.93108 | 8.214925 | 3.089019 | 4.342352 | 27.32691 | 101.4078
3.416 | 500.25 | 36.79761 | 8.178931 | 3.084159 | 4.31761 | 27.38288 | 101.5
3.503 | 500 | 36.73168 | 8.149688 | 3.093223 | 4.325868 | 27.51265 | 101.5136
3.591 | 500.25 | 36.62616 | 8.120304 | 3.090307 | 4.308241 | 27.56591 | 101.3203
3.679 | 500 | 36.5343 | 8.090878 | 3.091618 | 4.299833 | 27.64694 | 100.9385
3.766 | 500 | 36.4115 | 8.07099 | 3.073919 | 4.254769 | 27.58137 | 101.9137
3.854 | 499.75 | 36.32662 | 8.030095 | 3.088836 | 4.271171 | 27.77997 | 101.7652
3.941 | 500 | 36.21836 | 8.020611 | 3.065181 | 4.218095 | 27.64964 | 100.9162
4.029 | 500 | 36.182 | 7.997898 | 3.076764 | 4.2341 | 27.78201 | 101.0402
4.116 | 500.25 | 36.09173 | 7.984906 | 3.062126 | 4.199053 | 27.71899 | 101.2651
4.204 | 500 | 36.04122 | 7.956252 | 3.075323 | 4.21624 | 27.87746 | 101.2697
4.292 | 500 | 35.95636 | 7.932117 | 3.073482 | 4.203948 | 27.92653 | 101.2991
4.379 | 500 | 35.88683 | 7.909817 | 3.0745 | 4.198265 | 27.98991 | 100.8259
4.467 | 500.25 | 35.75282 | 7.873798 | 3.0695 | 4.175661 | 28.04913 | 101.0315
4.554 | 500 | 35.73032 | 7.844971 | 3.091442 | 4.210457 | 28.26742 | 101.163
4.642 | 500 | 35.57739 | 7.807047 | 3.082555 | 4.179476 | 28.30732 | 101.0968
4.729 | 499.75 | 35.52481 | 7.795297 | 3.078212 | 4.166781 | 28.30928 | 101.0668
4.817 | 500 | 35.38577 | 7.770254 | 3.060696 | 4.123492 | 28.2588 | 101.6122
4.905 | 500 | 35.39483 | 7.76489 | 3.068835 | 4.137948 | 28.32668 | 100.8715
4.993 | 500 | 35.35774 | 7.742558 | 3.079814 | 4.152515 | 28.45784 | 101.1252
5.08 | 500 | 35.32692 | 7.722487 | 3.090451 | 4.167124 | 28.58105 | 101.7007
5.168 | 499.75 | 35.20299 | 7.692302 | 3.082704 | 4.141876 | 28.60976 | 101.3549
5.255 | 500 | 35.0736 | 7.660397 | 3.075006 | 4.116495 | 28.64361 | 101.7203
5.343 | 500 | 35.022 | 7.641294 | 3.078314 | 4.116931 | 28.71667 | 101.6468
5.43 | 500 | 34.96649 | 7.622142 | 3.080475 | 4.115118 | 28.78245 | 101.3723
5.518 | 500 | 34.96211 | 7.613609 | 3.087667 | 4.126481 | 28.85326 | 101.5599
5.606 | 500 | 34.96939 | 7.627543 | 3.075961 | 4.108001 | 28.73788 | 101.7482
5.693 | 500 | 34.87898 | 7.598288 | 3.077543 | 4.101947 | 28.8272 | 101.5083
5.781 | 500 | 34.7834 | 7.566805 | 3.079772 | 4.096522 | 28.92735 | 101.7305
5.868 | 499.75 | 34.64052 | 7.527066 | 3.075778 | 4.076692 | 29.00899 | 101.9839
5.956 | 500 | 34.68933 | 7.541752 | 3.07603 | 4.081633 | 28.97055 | 102.0523
6.044 | 500 | 34.5435 | 7.494599 | 3.07855 | 4.072218 | 29.11668 | 101.716
6.131 | 500 | 34.46919 | 7.48085 | 3.069552 | 4.050982 | 29.09417 | 101.7882
6.219 | 500 | 34.35454 | 7.4488 | 3.066511 | 4.035811 | 29.16234 | 101.7552
6.306 | 500.25 | 34.41025 | 7.454712 | 3.077649 | 4.058628 | 29.22089 | 101.86
6.394 | 500 | 34.5091 | 7.480636 | 3.081983 | 4.074588 | 29.17821 | 101.5856
6.481 | 500 | 34.22848 | 7.404372 | 3.072353 | 4.033923 | 29.32551 | 101.7104
6.569 | 500 | 34.28004 | 7.426665 | 3.065843 | 4.028126 | 29.21935 | 101.7334
6.656 | 500 | 34.10868 | 7.376698 | 3.063359 | 4.009174 | 29.34236 | 101.8482
6.744 | 500.25 | 34.03744 | 7.351729 | 3.066524 | 4.008011 | 29.43415 | 101.3677
6.832 | 500 | 34.17974 | 7.386229 | 3.075579 | 4.034745 | 29.39816 | 101.6644
6.919 | 500 | 33.90743 | 7.29663 | 3.08183 | 4.020911 | 29.69448 | 101.6077
7.007 | 500 | 33.9874 | 7.329166 | 3.073768 | 4.015114 | 29.54713 | 101.6438
7.094 | 500 | 33.84866 | 7.284568 | 3.075902 | 4.006579 | 29.68883 | 101.8519
7.182 | 500.25 | 33.71917 | 7.248291 | 3.072544 | 3.990394 | 29.77031 | 101.7842
7.27 | 500.25 | 33.90194 | 7.29577 | 3.081009 | 4.019149 | 29.69138 | 101.6127
7.357 | 500 | 33.81158 | 7.263688 | 3.085431 | 4.018349 | 29.81347 | 101.6969
7.445 | 500 | 33.64308 | 7.218164 | 3.07938 | 3.994676 | 29.90402 | 101.6864
7.533 | 499.75 | 33.71052 | 7.233025 | 3.085162 | 4.00935 | 29.90024 | 101.6778
7.62 | 500 | 33.63817 | 7.217408 | 3.078633 | 3.993105 | 29.90114 | 101.823
7.708 | 500 | 33.58612 | 7.197445 | 3.082666 | 3.995037 | 29.9867 | 101.7504
7.796 | 499.75 | 33.44404 | 7.162062 | 3.074561 | 3.970782 | 30.03492 | 102.0563
7.883 | 500 | 33.42436 | 7.15565 | 3.074948 | 3.969775 | 30.05639 | 102.1069
7.971 | 500 | 33.34391 | 7.127457 | 3.078519 | 3.968748 | 30.16389 | 101.8578
8.058 | 500 | 33.42772 | 7.155552 | 3.076074 | 3.971787 | 30.06437 | 101.4197
8.146 | 500 | 33.26875 | 7.107144 | 3.075826 | 3.958557 | 30.20559 | 102.0128
8.234 | 500 | 33.19233 | 7.080249 | 3.079331 | 3.957819 | 30.30963 | 102.3812
8.321 | 500 | 33.22763 | 7.090339 | 3.080045 | 3.961734 | 30.28445 | 102.0526
8.409 | 500 | 33.23797 | 7.086755 | 3.086793 | 3.972911 | 30.34136 | 102.1033
8.497 | 500 | 33.23288 | 7.085832 | 3.086157 | 3.971525 | 30.33976 | 101.8639
8.584 | 500 | 32.97681 | 7.005728 | 3.087884 | 3.95382 | 30.59245 | 102.5562
8.672 | 500 | 33.0722 | 7.039424 | 3.083385 | 3.95448 | 30.45978 | 101.6417
8.76 | 500 | 32.92551 | 6.999992 | 3.077919 | 3.934691 | 30.54124 | 102.0742
8.847 | 499.75 | 32.94724 | 7.022016 | 3.062544 | 3.913059 | 30.36864 | 102.243
8.935 | 500 | 32.88907 | 7.003859 | 3.062898 | 3.909137 | 30.42587 | 102.0417
9.023 | 499.75 | 32.83092 | 6.982527 | 3.066432 | 3.910038 | 30.51492 | 102.1761
9.11 | 500 | 32.79484 | 6.973201 | 3.064714 | 3.904704 | 30.53138 | 101.8034
9.198 | 500 | 32.71846 | 6.943587 | 3.070949 | 3.908313 | 30.66491 | 102.4459
9.285 | 500.25 | 32.83476 | 6.973115 | 3.077018 | 3.926324 | 30.61669 | 101.8501
9.373 | 500.25 | 32.694 | 6.930151 | 3.076896 | 3.915411 | 30.74729 | 102.1828
9.46 | 499.75 | 32.60062 | 6.881939 | 3.096527 | 3.937832 | 31.03209 | 101.8268
9.548 | 500 | 32.5069 | 6.867852 | 3.081928 | 3.908903 | 30.97484 | 101.9624
9.636 | 500 | 32.46485 | 6.854869 | 3.082042 | 3.905944 | 31.01609 | 102.1554
9.723 | 500 | 32.578 | 6.87989 | 3.091654 | 3.928805 | 31.00477 | 102.1287
9.811 | 500 | 32.39721 | 6.832483 | 3.083722 | 3.903442 | 31.0978 | 101.8267
9.898 | 500 | 32.45187 | 6.84079 | 3.092147 | 3.920068 | 31.13024 | 101.8728
9.986 | 500 | 32.37878 | 6.823809 | 3.086757 | 3.906603 | 31.14612 | 102.2367
10.074 | 500.25 | 32.41851 | 6.834535 | 3.088192 | 3.911683 | 31.12241 | 101.9817
10.161 | 500.25 | 32.27565 | 6.791285 | 3.087714 | 3.900447 | 31.25533 | 102.2268
10.249 | 500 | 32.17961 | 6.7625 | 3.087103 | 3.89255 | 31.34241 | 102.1672
10.336 | 500 | 32.26026 | 6.784692 | 3.089596 | 3.902114 | 31.28931 | 102.2543
10.424 | 500 | 32.2617 | 6.79093 | 3.083799 | 3.893618 | 31.2292 | 102.423
10.512 | 499.75 | 32.07541 | 6.736351 | 3.081358 | 3.87657 | 31.38571 | 101.8412
10.599 | 500 | 32.01934 | 6.728168 | 3.072379 | 3.859369 | 31.34905 | 102.0322
10.687 | 500 | 32.08495 | 6.735519 | 3.08511 | 3.882784 | 31.41459 | 102.1368
10.775 | 500.25 | 32.04173 | 6.715348 | 3.092053 | 3.889922 | 31.52775 | 101.9938
10.862 | 500 | 31.99716 | 6.695234 | 3.098524 | 3.896257 | 31.63774 | 102.1809
10.95 | 500 | 32.00387 | 6.699754 | 3.096057 | 3.893107 | 31.60593 | 102.3193
11.038 | 500 | 31.84602 | 6.664799 | 3.082699 | 3.86233 | 31.62554 | 102.4264
11.125 | 499.75 | 31.84855 | 6.667108 | 3.081163 | 3.860259 | 31.60727 | 101.8295
11.213 | 500 | 31.78607 | 6.638987 | 3.090161 | 3.869054 | 31.76189 | 101.7824
11.3 | 500 | 31.76524 | 6.623716 | 3.099055 | 3.880592 | 31.8742 | 101.8566
11.388 | 500 | 31.88078 | 6.650214 | 3.107922 | 3.901748 | 31.84955 | 102.0186
11.476 | 499.75 | 31.77438 | 6.623309 | 3.102261 | 3.885919 | 31.89799 | 101.8496
11.563 | 500 | 31.70407 | 6.616496 | 3.087554 | 3.859548 | 31.81717 | 101.9507
11.651 | 500.25 | 31.6936 | 6.612149 | 3.088696 | 3.860488 | 31.83945 | 102.208
11.738 | 500.25 | 31.6281 | 6.58322 | 3.097577 | 3.868888 | 31.99713 | 101.6701
11.826 | 500 | 31.687 | 6.582807 | 3.116016 | 3.899861 | 32.12777 | 102.2342
11.914 | 500 | 31.6839 | 6.585337 | 3.112539 | 3.894571 | 32.09506 | 101.8896
12.002 | 500 | 31.5882 | 6.563187 | 3.105398 | 3.8775 | 32.11843 | 101.893
12.09 | 500 | 31.39685 | 6.508416 | 3.101597 | 3.858881 | 32.27464 | 102.0581
12.177 | 500 | 31.42616 | 6.518143 | 3.100843 | 3.859782 | 32.2367 | 102.3113
12.265 | 500 | 31.3701 | 6.503532 | 3.098293 | 3.852301 | 32.26775 | 102.1423
12.353 | 500 | 31.46506 | 6.528848 | 3.102045 | 3.864169 | 32.20932 | 102.1259
12.44 | 500.25 | 31.29756 | 6.479107 | 3.100517 | 3.850625 | 32.36575 | 102.2602
12.528 | 500 | 31.29606 | 6.480203 | 3.098963 | 3.848287 | 32.35107 | 102.1363
12.615 | 499.75 | 31.3077 | 6.48028 | 3.102448 | 3.854088 | 32.37541 | 102.2517
12.703 | 500 | 31.09726 | 6.420663 | 3.097654 | 3.83321 | 32.54414 | 102.3969
12.79 | 500 | 31.20758 | 6.447333 | 3.10475 | 3.850691 | 32.50338 | 102.3266
12.878 | 500 | 31.20438 | 6.446865 | 3.104238 | 3.849743 | 32.50136 | 102.115
12.966 | 500 | 31.18722 | 6.440071 | 3.105778 | 3.85081 | 32.53538 | 102.0006
13.053 | 500 | 31.25336 | 6.457722 | 3.108371 | 3.858963 | 32.49363 | 102.1129
13.141 | 500 | 31.0307 | 6.392556 | 3.105387 | 3.839896 | 32.69537 | 102.6526
13.228 | 500 | 31.06684 | 6.405026 | 3.103977 | 3.840255 | 32.64251 | 102.4576
13.316 | 500.25 | 30.94978 | 6.371171 | 3.102003 | 3.829778 | 32.74513 | 102.2268
13.404 | 500 | 31.09244 | 6.400742 | 3.116098 | 3.8593 | 32.74299 | 102.2492
13.491 | 500 | 31.00545 | 6.381828 | 3.108386 | 3.842521 | 32.75359 | 101.9349
13.579 | 499.75 | 30.82088 | 6.325898 | 3.107824 | 3.829713 | 32.94377 | 102.4897
13.666 | 500 | 30.78316 | 6.31942 | 3.102756 | 3.820097 | 32.93035 | 102.4435
13.754 | 500 | 30.82057 | 6.3327 | 3.100926 | 3.8199 | 32.87099 | 102.1357
13.842 | 500 | 30.81619 | 6.326963 | 3.105322 | 3.825859 | 32.92226 | 102.3457
13.929 | 500 | 30.82812 | 6.331822 | 3.104113 | 3.824909 | 32.89672 | 102.4111
14.017 | 500 | 30.83193 | 6.327813 | 3.109289 | 3.832508 | 32.9475 | 102.1335
14.104 | 500 | 30.67331 | 6.279704 | 3.108848 | 3.821711 | 33.11318 | 102.3469
14.192 | 500.25 | 30.69906 | 6.284658 | 3.111775 | 3.827495 | 33.11656 | 102.4963
14.279 | 500 | 30.63254 | 6.262241 | 3.113834 | 3.826164 | 33.21042 | 102.4658
14.367 | 500 | 30.669 | 6.268721 | 3.118511 | 3.835104 | 33.22078 | 102.5505
14.455 | 500 | 30.56001 | 6.239548 | 3.114324 | 3.822257 | 33.29449 | 102.7445
14.542 | 499.75 | 30.57998 | 6.242636 | 3.117349 | 3.827788 | 33.30506 | 102.2691
14.63 | 500 | 30.53763 | 6.220307 | 3.126714 | 3.838308 | 33.45145 | 102.6493
14.717 | 500 | 30.44358 | 6.205612 | 3.112623 | 3.812547 | 33.40357 | 102.1917
14.805 | 500 | 30.39092 | 6.190702 | 3.111416 | 3.807572 | 33.44847 | 102.7293
14.893 | 500 | 30.58685 | 6.222887 | 3.139202 | 3.859085 | 33.531 | 102.4228
14.98 | 500.25 | 30.48139 | 6.201815 | 3.127993 | 3.836541 | 33.52687 | 102.6061
15.068 | 500 | 30.43011 | 6.180698 | 3.133414 | 3.840924 | 33.64157 | 102.261
15.155 | 500 | 30.36434 | 6.16274 | 3.131242 | 3.83373 | 33.69107 | 102.2627
15.243 | 500 | 30.27404 | 6.138129 | 3.128215 | 3.82385 | 33.75889 | 102.4551
15.331 | 499.75 | 30.28906 | 6.144239 | 3.126699 | 3.82266 | 33.72581 | 102.5184
15.418 | 499.75 | 30.22508 | 6.131922 | 3.119435 | 3.808548 | 33.71868 | 102.3522
15.506 | 500 | 30.13431 | 6.107219 | 3.116353 | 3.798696 | 33.78684 | 102.3149
15.593 | 500 | 30.20119 | 6.123978 | 3.120067 | 3.807963 | 33.75218 | 102.5848
15.681 | 500 | 30.3045 | 6.135915 | 3.139751 | 3.841908 | 33.84933 | 102.3818
15.769 | 499.75 | 30.2423 | 6.116195 | 3.140432 | 3.838968 | 33.92631 | 102.9786
15.856 | 499.75 | 30.15431 | 6.101858 | 3.127835 | 3.815923 | 33.88883 | 102.7257
15.944 | 500 | 29.97912 | 6.052934 | 3.123139 | 3.798731 | 34.03569 | 102.6107
16.031 | 499.75 | 30.10172 | 6.075472 | 3.138127 | 3.827036 | 34.05973 | 102.7227
16.119 | 500 | 29.96281 | 6.043926 | 3.127155 | 3.803317 | 34.098 | 102.4867
16.206 | 500 | 30.02751 | 6.05219 | 3.138694 | 3.823274 | 34.15008 | 102.3695
16.294 | 500 | 30.02155 | 6.046833 | 3.142228 | 3.827823 | 34.19531 | 102.7681
16.381 | 500 | 29.81916 | 5.994046 | 3.133065 | 3.802872 | 34.32701 | 102.8402
16.469 | 500.25 | 29.94459 | 6.025999 | 3.139505 | 3.819347 | 34.25349 | 102.6148
16.557 | 500.25 | 29.89387 | 6.008214 | 3.141765 | 3.819405 | 34.33631 | 102.4177
16.644 | 500 | 29.81347 | 5.98702 | 3.13835 | 3.809836 | 34.39148 | 102.7766
16.732 | 500 | 29.8012 | 5.981094 | 3.140519 | 3.812098 | 34.42942 | 102.5654
16.819 | 98.75 | 29.79425 | 5.982802 | 3.136686 | 3.806386 | 34.39541 | 102.5654
16.907 | 99.75 | 0.01336519 | 0.002356547 | 0.001734297 | 0.001734297 | 42.3946 | 100.0285
16.994 | 81 | 0.00684311 | 0.001122627 | 0.0009719263 | 0.0009719263 | 46.40255 | 99.9368
17.082 | 67.25 | 0 | 0 | 0 | 0 | 0 | 100.2158
17.17 | 58.25 | 0 | 0 | 0 | 0 | 0 | 100.1877
17.257 | 51.25 | 0 | 0 | 0 | 0 | 0 | 99.64678
17.345 | 45 | 0.004455377 | 0 | 0.001363711 | 0.001363711 | 100 | 99.88547
17.433 | 40.5 | 0 | 0 | 0 | 0 | 0 | 99.89354
17.52 | 37.25 | 0.006514999 | 0.001994125 | 0 | 0 | 0 | 100.2362
17.608 | 34.5 | 0 | 0 | 0 | 0 | 0 | 100.3457