## Constants
Variable | Units | Value | Example Filename:
Experiment Date | YYYYMMDD | 20250414 | 0p5_RhWI_0p05mg_500C_20241004_Cargnello1
Synthesis Batch | i.e. syn0043 | syn016
Weight Loading | Rh % | 0.1
Synthesis Method | NP or WI | WI
Support | rTiO2 or aTiO2 or Al2O3 | rTiO2
Catalyst Mass | mg | 20
Diluent | SiC or SiO2 | SiO2
Diluent Mass | mg | 500
Mixing Method |  | Vortex
Mixing Time | seconds | 15
LocationDailyReactionNumber | Location# (e.g. LaboratoryB) | LaboratoryA
Reactor Number | # | Right
Reactor Tube ID | mm | 7.04
bed length | mm | 9
Pretreatment Gas | i.e. O2 | O2
Pretreatment Balance Gas | i.e. Ar or He | N2
Pretreatment Gas Concentration | % | 20
Pretreatment Temperature | C | 400
Pretreatment Ramp Rate | C/min | 10
Pretreatment Dwell Time | min | 30
Pretreatement Pressure | bar | 500
Pretreatment Total Flow | sccm | 32
Reaction Temperature | C | 500
Reaction Ramp Rate | C/min | 10
Reaction Pressure (absolute) | bar | 1.006469
CO2 inlet flow, reaction | sccm | 8
H2 inlet flow, reaction | sccm | 24.1
CO inlet flow, reaction | sccm | 0
CH4 inlet flow, reaction | sccm | 0
H2O inlet flow, reaction | sccm | 0
Inert inlet flow, reaction | sccm | 0
Processing Script | filename | (script_name).ipynb

## Data
Time on Stream (hr) | Temperature (°C) | CO2 Conversion (%) | CH4 Net Production Rate (mol/molRh/s) | CO Net Production Rate (mol/molRh/s) | CO Forward Production Rate (mol/molRh/s) | Selectivity to CO (%) | C Balance (%)
0 | 145.5 | 0.003619557 | 0 | 0.001107882 | 0.001107882 | 100 | 99.87751
0.088 | 213.25 | 0.1252745 | 0 | 0.03834427 | 0.03834438 | 100 | 100.4877
0.175 | 269.25 | 0.6492785 | 0.004104679 | 0.1946279 | 0.1946421 | 97.93457 | 100.5117
0.263 | 327.5 | 0.8268705 | 0.05683464 | 0.1962556 | 0.1962779 | 77.54373 | 100.1384
0.35 | 389 | 2.14222 | 0.06540991 | 0.5902853 | 0.5907631 | 90.02434 | 100.4941
0.438 | 447.5 | 5.310032 | 0.01923462 | 1.606071 | 1.614521 | 98.81655 | 101.4896
0.526 | 480 | 9.968764 | 0.008679774 | 3.042581 | 3.103744 | 99.71553 | 101.7896
0.613 | 491.5 | 14.71898 | 0 | 4.505217 | 4.722912 | 100 | 102.2323
0.701 | 497.25 | 17.15743 | 0 | 5.251583 | 5.616834 | 100 | 102.5745
0.789 | 500 | 18.53935 | 0 | 5.674565 | 6.151891 | 100 | 102.8002
0.876 | 501 | 19.56611 | 0.01541635 | 5.973421 | 6.549023 | 99.74258 | 102.3982
0.964 | 501 | 19.77544 | 0.0171748 | 6.035735 | 6.633322 | 99.71626 | 102.731
1.051 | 501.25 | 20.17313 | 0.01997983 | 6.154653 | 6.7959 | 99.67642 | 102.1863
1.139 | 501.25 | 20.6626 | 0.02162232 | 6.302829 | 7.001452 | 99.65812 | 101.8773
1.226 | 501 | 20.56975 | 0.02218307 | 6.273851 | 6.96121 | 99.64767 | 101.9615
1.314 | 500.75 | 20.94425 | 0.02468946 | 6.38597 | 7.119259 | 99.61487 | 101.63
1.402 | 500.5 | 20.96435 | 0.02631315 | 6.390501 | 7.126195 | 99.58993 | 102.1414
1.489 | 500.25 | 20.82983 | 0.02827144 | 6.347366 | 7.06599 | 99.55657 | 102.3722
1.577 | 500.5 | 21.20909 | 0.03147702 | 6.460246 | 7.227048 | 99.51512 | 101.8338
1.664 | 500.5 | 21.15579 | 0.03414883 | 6.441259 | 7.200857 | 99.47264 | 102.8832
1.752 | 500.25 | 20.94951 | 0.0361843 | 6.376085 | 7.109033 | 99.4357 | 102.568
1.839 | 500.25 | 21.0964 | 0.03951338 | 6.417718 | 7.169138 | 99.38808 | 102.4314
1.927 | 500 | 21.34017 | 0.0421254 | 6.48972 | 7.272904 | 99.35508 | 102.1898
2.015 | 500.25 | 21.39912 | 0.04459694 | 6.505291 | 7.296147 | 99.31912 | 102.4603
2.103 | 500.25 | 21.28943 | 0.04423151 | 6.472084 | 7.248325 | 99.32122 | 102.0789
2.19 | 500 | 21.13193 | 0.04934974 | 6.418756 | 7.17389 | 99.23703 | 102.2794
2.278 | 500 | 21.19695 | 0.05139018 | 6.436617 | 7.200031 | 99.20792 | 101.8512
2.365 | 500.25 | 21.44686 | 0.05378256 | 6.510716 | 7.307165 | 99.18071 | 102.1231
2.453 | 500.25 | 21.49648 | 0.05597468 | 6.523714 | 7.326699 | 99.14928 | 101.8817
2.54 | 500.25 | 21.39533 | 0.05790952 | 6.49082 | 7.279935 | 99.11571 | 102.6025
2.628 | 500 | 21.37413 | 0.05986632 | 6.482371 | 7.268459 | 99.08493 | 102.52
2.716 | 500 | 21.50793 | 0.06439845 | 6.518795 | 7.322549 | 99.02177 | 102.9276
2.803 | 500 | 21.50821 | 0.06681958 | 6.516459 | 7.320023 | 98.98501 | 102.4527
2.891 | 500 | 21.48139 | 0.06959481 | 6.505474 | 7.305123 | 98.94153 | 102.3966
2.978 | 500 | 21.46736 | 0.07092961 | 6.499844 | 7.297464 | 98.92053 | 102.5027
3.066 | 500 | 21.40434 | 0.07234401 | 6.479141 | 7.268119 | 98.89576 | 101.9679
3.154 | 500 | 21.55196 | 0.07479722 | 6.521873 | 7.330666 | 98.86614 | 102.5196
3.241 | 500 | 21.51264 | 0.07777339 | 6.506862 | 7.309994 | 98.81887 | 102.6432
3.329 | 500 | 21.48972 | 0.07863441 | 6.498985 | 7.298914 | 98.80452 | 101.9318
3.416 | 500 | 21.52901 | 0.07967591 | 6.509968 | 7.315153 | 98.79089 | 102.664
3.504 | 500 | 21.29282 | 0.07997021 | 6.437382 | 7.210779 | 98.77296 | 102.126
3.592 | 500 | 21.22862 | 0.0809111 | 6.416791 | 7.181648 | 98.75477 | 102.5905
3.679 | 499.75 | 21.56693 | 0.08720352 | 6.514047 | 7.323708 | 98.67898 | 102.2663
3.767 | 500 | 21.22635 | 0.08629344 | 6.410712 | 7.174773 | 98.6718 | 102.2167
3.854 | 500 | 21.57402 | 0.08873935 | 6.514683 | 7.325172 | 98.65616 | 102.4044
3.942 | 500.25 | 21.58197 | 0.09653089 | 6.509326 | 7.320157 | 98.53871 | 101.9926
4.03 | 500 | 21.47855 | 0.09704378 | 6.477157 | 7.273817 | 98.52387 | 102.1175
4.117 | 500 | 21.2636 | 0.09691573 | 6.411493 | 7.179456 | 98.51092 | 102.2135
4.205 | 500.25 | 21.38277 | 0.1000214 | 6.444862 | 7.228341 | 98.47176 | 102.1764
4.292 | 500 | 21.36704 | 0.0962552 | 6.443814 | 7.225547 | 98.52822 | 101.9187
4.38 | 500 | 21.57761 | 0.1010493 | 6.503471 | 7.313266 | 98.47 | 102.5445
4.468 | 500 | 21.30281 | 0.1011279 | 6.41928 | 7.19202 | 98.44906 | 102.2222
4.555 | 500 | 21.41827 | 0.1056109 | 6.450139 | 7.237845 | 98.38903 | 102.1482
4.643 | 500 | 21.33229 | 0.1061367 | 6.423295 | 7.199468 | 98.37449 | 102.3955
4.73 | 500 | 21.23619 | 0.1099924 | 6.390025 | 7.153164 | 98.30781 | 102.8199
4.818 | 500 | 21.2705 | 0.1125274 | 6.397993 | 7.165398 | 98.27161 | 102.4527
4.906 | 500 | 21.3 | 0.1145216 | 6.405029 | 7.176134 | 98.24341 | 102.3509
4.993 | 500 | 21.60403 | 0.1196122 | 6.492995 | 7.304619 | 98.19115 | 102.0223
5.081 | 500 | 21.26756 | 0.1167484 | 6.392871 | 7.15949 | 98.20652 | 102.6188
5.168 | 500 | 21.22816 | 0.1175452 | 6.380015 | 7.141395 | 98.19093 | 102.5351
5.256 | 500 | 21.35085 | 0.1209043 | 6.414209 | 7.191444 | 98.14993 | 102.7341
5.344 | 500 | 21.51653 | 0.1245342 | 6.461291 | 7.260458 | 98.10906 | 101.893
5.431 | 500 | 21.22809 | 0.1225543 | 6.374985 | 7.135884 | 98.11383 | 102.4084
5.519 | 500 | 21.28601 | 0.1248729 | 6.390394 | 7.158671 | 98.08338 | 101.8954
5.606 | 500 | 21.52084 | 0.1294087 | 6.457737 | 7.257016 | 98.03544 | 102.156
5.694 | 500 | 21.24071 | 0.1267179 | 6.374685 | 7.13684 | 98.05091 | 101.9857
5.781 | 500 | 21.27343 | 0.1261612 | 6.385257 | 7.151757 | 98.06246 | 102.3863
5.869 | 500.25 | 21.5501 | 0.13231 | 6.463791 | 7.266775 | 97.99412 | 101.9291
5.957 | 500 | 21.19796 | 0.130573 | 6.357744 | 7.113958 | 97.98757 | 102.1792
6.044 | 500 | 21.47115 | 0.1347492 | 6.437186 | 7.229209 | 97.94963 | 102.0339
6.132 | 500 | 21.51806 | 0.136885 | 6.449408 | 7.247578 | 97.92167 | 102.2384
6.219 | 500 | 21.42047 | 0.1380794 | 6.418344 | 7.203223 | 97.89398 | 102.7902
6.307 | 500 | 21.10778 | 0.1356869 | 6.325026 | 7.069105 | 97.89982 | 102.663
6.395 | 500.25 | 21.33898 | 0.1387404 | 6.392738 | 7.166688 | 97.87582 | 101.923
6.482 | 500 | 21.51089 | 0.1463188 | 6.437779 | 7.23405 | 97.77769 | 101.5805
6.57 | 500 | 21.32148 | 0.1448528 | 6.381272 | 7.152318 | 97.78042 | 101.9035
6.658 | 500.25 | 21.25101 | 0.146147 | 6.358406 | 7.120059 | 97.75316 | 101.758
6.745 | 500 | 21.53497 | 0.151079 | 6.44039 | 7.239465 | 97.70796 | 101.6799
6.833 | 500 | 21.23196 | 0.1431719 | 6.355552 | 7.115 | 97.79692 | 102.083
6.92 | 500 | 21.36054 | 0.1481529 | 6.389926 | 7.165829 | 97.734 | 102.2508
7.008 | 500 | 21.41008 | 0.1499122 | 6.403332 | 7.18567 | 97.7124 | 102.617
7.095 | 500 | 21.36621 | 0.1493873 | 6.390429 | 7.166967 | 97.71573 | 102.7142
7.183 | 500 | 21.34111 | 0.1504294 | 6.381702 | 7.154807 | 97.69709 | 102.3742
7.271 | 499.75 | 21.15391 | 0.1539177 | 6.320915 | 7.06921 | 97.62283 | 102.4209
7.358 | 500 | 21.47516 | 0.1607034 | 6.41246 | 7.202483 | 97.55516 | 102.4138
7.446 | 500 | 21.11894 | 0.15639 | 6.307739 | 7.051298 | 97.58065 | 103.1056
7.533 | 500 | 21.43958 | 0.1628423 | 6.399429 | 7.184453 | 97.51851 | 102.4205
7.621 | 500 | 21.09895 | 0.1585806 | 6.299432 | 7.040222 | 97.54444 | 102.3281
7.709 | 500.25 | 21.46021 | 0.1658512 | 6.402735 | 7.190235 | 97.47509 | 102.4902
7.796 | 500 | 21.34678 | 0.1651494 | 6.368718 | 7.141144 | 97.47241 | 102.0349
7.884 | 500 | 21.21859 | 0.1597862 | 6.334844 | 7.090959 | 97.53972 | 101.9662
7.971 | 500 | 21.04851 | 0.1598652 | 6.282706 | 7.016941 | 97.51861 | 101.8169
8.059 | 500 | 21.28218 | 0.1631089 | 6.350985 | 7.115092 | 97.49606 | 101.8163
8.147 | 500.25 | 21.43523 | 0.1717493 | 6.389192 | 7.172757 | 97.38225 | 102.3817
8.234 | 500 | 21.13483 | 0.168011 | 6.300981 | 7.045475 | 97.40283 | 102.6677
8.322 | 500 | 21.25299 | 0.1716813 | 6.333479 | 7.092932 | 97.36084 | 102.4188
8.409 | 500 | 21.23053 | 0.172371 | 6.325914 | 7.082372 | 97.34744 | 102.8564
8.497 | 500 | 21.04671 | 0.1696576 | 6.272364 | 7.005445 | 97.36639 | 102.6397
8.584 | 499.75 | 21.39928 | 0.1773874 | 6.372548 | 7.150751 | 97.29177 | 101.8834
8.672 | 499.75 | 21.0055 | 0.1720066 | 6.257401 | 6.985045 | 97.32469 | 102.7405
8.76 | 499.75 | 21.00394 | 0.1736806 | 6.25525 | 6.982539 | 97.29845 | 102.8303
8.847 | 500 | 21.18353 | 0.1771544 | 6.306746 | 7.056642 | 97.26778 | 102.2903
8.935 | 500 | 21.30808 | 0.1783249 | 6.343697 | 7.109728 | 97.2658 | 102.3395
9.022 | 500.25 | 21.39594 | 0.1809173 | 6.367997 | 7.145406 | 97.23745 | 102.4404
9.11 | 500.25 | 21.02637 | 0.1752497 | 6.260545 | 6.990518 | 97.27695 | 101.8771
9.198 | 500 | 21.38333 | 0.1828019 | 6.362254 | 7.1378 | 97.20702 | 102.1335
9.285 | 500 | 21.09178 | 0.1800008 | 6.275815 | 7.013649 | 97.2118 | 102.4883
9.373 | 500 | 21.05443 | 0.1800393 | 6.264346 | 6.997422 | 97.20626 | 102.1675
9.46 | 500 | 21.31109 | 0.1866301 | 6.336314 | 7.101929 | 97.13887 | 102.1907
9.548 | 500 | 21.1341 | 0.1850448 | 6.283726 | 7.026493 | 97.13941 | 102.2504
9.636 | 500 | 20.9249 | 0.1822526 | 6.222484 | 6.939052 | 97.15441 | 101.9645
9.723 | 500 | 21.17492 | 0.1869567 | 6.294307 | 7.042143 | 97.11543 | 102.2777
9.811 | 500 | 21.1685 | 0.1869021 | 6.292397 | 7.03941 | 97.1154 | 102.328
9.898 | 500 | 20.91423 | 0.1833243 | 6.218146 | 6.933284 | 97.13622 | 102.5663
9.986 | 500 | 21.10294 | 0.186406 | 6.272826 | 7.01147 | 97.11411 | 102.7512
10.074 | 500 | 21.26464 | 0.1899364 | 6.318789 | 7.077989 | 97.08182 | 102.1227
10.161 | 500.25 | 21.25126 | 0.1947032 | 6.309927 | 7.066913 | 97.0067 | 102.257
10.249 | 500 | 21.24161 | 0.1907403 | 6.310938 | 7.067055 | 97.06629 | 101.5758
10.336 | 499.75 | 21.1996 | 0.1954839 | 6.293336 | 7.043534 | 96.98737 | 101.8671
10.424 | 500 | 21.22882 | 0.1945801 | 6.303182 | 7.05726 | 97.00543 | 101.0422
10.511 | 500 | 21.26434 | 0.4103915 | 6.098243 | 6.834758 | 93.69466 | 101.3643
10.599 | 500 | 20.95246 | 0.1932961 | 6.219878 | 6.938844 | 96.98595 | 102.1168
10.687 | 500 | 21.0347 | 0.1953871 | 6.242958 | 6.972066 | 96.96526 | 101.9775
10.774 | 500 | 21.20151 | 0.1992103 | 6.290192 | 7.040274 | 96.93022 | 101.8649
10.862 | 500 | 20.82515 | 0.1928667 | 6.181339 | 6.884567 | 96.97426 | 102.5253
10.949 | 500 | 21.14442 | 0.1989297 | 6.272998 | 7.015747 | 96.92627 | 102.341
11.037 | 500 | 21.22725 | 0.2018804 | 6.295402 | 7.048562 | 96.89285 | 101.4767
11.125 | 500 | 21.26037 | 0.2033576 | 6.304062 | 7.061388 | 96.87499 | 101.6773
11.212 | 500 | 21.11092 | 0.2019917 | 6.259682 | 6.997843 | 96.874 | 101.8321
11.3 | 500.25 | 20.82878 | 0.1956745 | 6.179643 | 6.883054 | 96.93075 | 102.1528
11.388 | 499.75 | 20.80166 | 0.1964096 | 6.170606 | 6.870624 | 96.9152 | 102.1484
11.475 | 500 | 21.12663 | 0.2011285 | 6.265356 | 7.005611 | 96.88968 | 102.1481
11.563 | 499.75 | 21.19577 | 0.2036258 | 6.284019 | 7.032928 | 96.86133 | 102.1416
11.65 | 500 | 21.18043 | 0.2042457 | 6.278706 | 7.025573 | 96.8495 | 101.6406
11.738 | 500 | 21.01136 | 0.2032414 | 6.227959 | 6.953368 | 96.83976 | 102.0408
11.826 | 500 | 20.86304 | 0.2010234 | 6.184779 | 6.891905 | 96.85203 | 102.2425
11.913 | 499.75 | 20.95363 | 0.2046452 | 6.208887 | 6.926918 | 96.80917 | 102.0271
12.001 | 500 | 20.73246 | 0.2018725 | 6.143961 | 6.835043 | 96.81882 | 102.7791
12.088 | 500 | 20.74711 | 0.2020688 | 6.14825 | 6.84109 | 96.81797 | 102.2604
12.176 | 500 | 20.77096 | 0.1999505 | 6.157669 | 6.853607 | 96.85495 | 101.9522
12.264 | 500 | 21.06445 | 0.2107155 | 6.236736 | 6.968136 | 96.7318 | 102.7217
12.351 | 500 | 21.03378 | 0.2103833 | 6.227681 | 6.955232 | 96.7322 | 101.7739
12.439 | 500.25 | 20.95523 | 0.2089185 | 6.205101 | 6.922924 | 96.74278 | 102.1301
12.526 | 500 | 20.73615 | 0.2056836 | 6.14128 | 6.832453 | 96.75934 | 102.6447
12.614 | 499.75 | 20.73582 | 0.2066396 | 6.140224 | 6.831269 | 96.74422 | 102.1969
12.702 | 500 | 20.71786 | 0.2070516 | 6.134313 | 6.823146 | 96.73491 | 101.9006
12.789 | 500 | 20.63953 | 0.4126799 | 5.904713 | 6.564239 | 93.46756 | 101.0209
12.877 | 500 | 20.70883 | 0.4197838 | 5.918819 | 6.585801 | 93.37734 | 101.4838
12.964 | 499.75 | 20.72639 | 0.2036185 | 6.140358 | 6.830542 | 96.79036 | 102.1071
13.052 | 500 | 21.08346 | 0.430388 | 6.022881 | 6.73435 | 93.3307 | 101.1515
13.139 | 499.75 | 21.12359 | 0.2195292 | 6.246023 | 6.984097 | 96.60463 | 102.0775
13.227 | 499.75 | 21.08535 | 0.218793 | 6.235056 | 6.968327 | 96.60988 | 102.204
13.315 | 500 | 21.0399 | 0.2197197 | 6.220218 | 6.947638 | 96.58817 | 102.448
13.402 | 500 | 21.00802 | 0.4332339 | 5.996945 | 6.698739 | 93.26249 | 101.4851
13.49 | 500 | 20.68475 | 0.2061706 | 6.125062 | 6.809987 | 96.7436 | 102.5323
13.578 | 500.25 | 20.66239 | 0.2074142 | 6.116973 | 6.799097 | 96.72041 | 102.1566
13.665 | 500 | 20.83133 | 0.212569 | 6.163527 | 6.86566 | 96.66616 | 101.833
13.753 | 500 | 20.79099 | 0.214858 | 6.148892 | 6.845873 | 96.62372 | 101.6821
13.84 | 499.75 | 20.63168 | 0.2099314 | 6.105056 | 6.783273 | 96.67566 | 102.984
13.928 | 500 | 20.76104 | 0.2122858 | 6.142297 | 6.835873 | 96.65933 | 102.1552
14.016 | 500 | 20.73917 | 0.2130036 | 6.134885 | 6.82574 | 96.6445 | 101.5916
14.103 | 500 | 21.02395 | 0.218953 | 6.216103 | 6.941586 | 96.5975 | 101.7613
14.191 | 500 | 21.06838 | 0.2192858 | 6.229367 | 6.960435 | 96.59951 | 101.9977
14.278 | 500 | 21.04723 | 0.445266 | 5.996916 | 6.702289 | 93.08827 | 101.548
14.366 | 500 | 21.0566 | 0.2217989 | 6.22325 | 6.952581 | 96.55862 | 102.4357
14.454 | 500.25 | 21.05506 | 0.2219394 | 6.222637 | 6.95176 | 96.55618 | 102.0207
14.541 | 500.25 | 21.08096 | 0.2243721 | 6.228133 | 6.960302 | 96.52271 | 101.9645
14.629 | 500 | 20.95282 | 0.2227175 | 6.190566 | 6.906765 | 96.52725 | 102.3543
14.716 | 500 | 20.86449 | 0.2188576 | 6.167389 | 6.873005 | 96.57299 | 102.0858
14.804 | 499.75 | 20.64338 | 0.2158766 | 6.102692 | 6.781756 | 96.58346 | 102.3656
14.891 | 500 | 20.98719 | 0.223059 | 6.200744 | 6.921209 | 96.52762 | 102.1028
14.979 | 500 | 21.02548 | 0.2268216 | 6.208701 | 6.933613 | 96.47548 | 102.3655
15.067 | 500 | 20.63314 | 0.2193942 | 6.09604 | 6.773554 | 96.52606 | 102.497
15.154 | 500 | 20.66856 | 0.223178 | 6.103097 | 6.784493 | 96.4722 | 101.9856
15.242 | 500 | 20.63097 | 0.2237978 | 6.090974 | 6.767821 | 96.45596 | 102.1801
15.329 | 499.75 | 20.76684 | 0.2271392 | 6.12922 | 6.822101 | 96.42658 | 101.9022
15.417 | 500 | 20.5725 | 0.2242185 | 6.072655 | 6.742522 | 96.43921 | 101.869
15.505 | 500 | 20.57323 | 0.223022 | 6.074076 | 6.744141 | 96.45834 | 102.3071
15.592 | 500 | 20.9006 | 0.2298537 | 6.167446 | 6.87647 | 96.40702 | 101.7875
15.68 | 500 | 21.01705 | 0.2292215 | 6.203721 | 6.927338 | 96.43675 | 101.505
15.768 | 500 | 21.0033 | 0.230499 | 6.198235 | 6.92 | 96.41455 | 102.3507
15.855 | 500 | 20.87783 | 0.2302324 | 6.160098 | 6.866272 | 96.39718 | 102.1059
15.943 | 500 | 20.8698 | 0.2328177 | 6.155056 | 6.859993 | 96.35532 | 102.0308