## Constants
Variable | Units | Value
Experiment Date | YYYYMMDD | 20250311
Synthesis Batch | i.e. syn0043 | syn017
Weight Loading | Rh % | 0.3
Synthesis Method | NP or WI | WI
Support | rTiO2 or aTiO2 or Al2O3 | rTiO2
Catalyst Mass | mg | 6.7
Diluent | SiC or SiO2 | SiO2
Diluent Mass | mg | 500
Location Daily Reaction Number | Location# (e.g. LaboratoryB) | LaboratoryC
Reactor Number | # | RR
Reactor Tube ID | mm | 7
Bed Length | mm | 11.9
Pretreatment Gas | i.e. O2 | O2
Pretreatment Balance Gas | i.e. Ar or He
Pretreatment Gas Concentration | % | 100
Pretreatment Temperature | C | 400
Pretreatment Ramp Rate | C/min | 10
Pretreatment Dwell Time | min | 30
Pretreatment Pressure | bar | 1
Pretreatment Total Flow | sccm | 20
Reaction Temperature | C | 500
Reaction Ramp Rate | C/min | 10
Reaction Pressure (absolute) | bar | 1
CO2 inlet flow, reaction | sccm | 8
H2 inlet flow, reaction | sccm | 24
CO inlet flow, reaction | sccm | 0
CH4 inlet flow, reaction | sccm | 0
H2O inlet flow, reaction | sccm | 0
Inert inlet flow, reaction | sccm | 0
Processing Script | filename | (script_name).ipynb

## Data
Time on Stream (hr) | Temperature (°C) | CO2 Conversion (%) | CH4 Net Production Rate (mol/molRh/s) | CO Net Production Rate (mol/molRh/s) | CO Forward Production Rate (mol/molRh/s) | Selectivity to CO (%) | C Balance (%)
-0.76 | 22.8 | 0 | 0 | 0 | 0 |  | 0.002743594
-0.6266667 | 23 | 0 | 0 | 0 | 0 |  | 0.951976
-0.4933333 | 23.1 | 0 | 0 | 0 | 0 |  | 0.9654385
-0.36 | 23 | 0 | 0 | 0 | 0 |  | 0.9812563
-0.2266667 | 23 | 0 | 0 | 0 | 0 |  | 0.9889327
-0.09333333 | 54.5 | 0 | 0 | 0 | 0 |  | 0.9962521
0.04 | 121.7 | 0 | 0 | 0 | 0 |  | 1.006028
0.1736111 | 184.7 | 0.1609293 | 0 | 0.04985649 | 0.04985675 | 100 | 1.008035
0.3069444 | 247.3 | 0.7926749 | 0.02945302 | 0.2167093 | 0.2167365 | 88.03512 | 1.010451
0.4402778 | 310.1 | 2.851955 | 0.3252886 | 0.5666305 | 0.5674835 | 63.52936 | 1.017588
0.5736111 | 373 | 9.388561 | 1.711211 | 1.229791 | 1.247878 | 41.81539 | 1.019261
0.7069444 | 436.7 | 22.82599 | 5.066858 | 2.03874 | 2.24541 | 28.69203 | 1.012885
0.8402778 | 487.3 | 37.10282 | 8.351328 | 3.18395 | 5.143203 | 27.60185 | 1.011603
0.9736111 | 494 | 38.44177 | 8.546016 | 3.432427 | 6.162628 | 28.65504 | 1.013879
1.106944 | 498.5 | 38.82427 | 8.523925 | 3.53346 | 6.552555 | 29.30536 | 1.010506
1.240556 | 500.2 | 38.65502 | 8.454885 | 3.561051 | 6.56828 | 29.63607 | 1.011441
1.373889 | 500.1 | 38.1183 | 8.371147 | 3.522258 | 6.291526 | 29.61522 | 1.015224
1.507222 | 500 | 37.98025 | 8.322612 | 3.476046 | 6.082924 | 29.46136 | 1.010797
1.640556 | 499.3 | 37.6409 | 8.260353 | 3.433724 | 5.867681 | 29.36293 | 1.010869
1.773889 | 500.1 | 37.21207 | 8.199782 | 3.402737 | 5.692483 | 29.32757 | 1.014513
1.907222 | 500.1 | 37.58848 | 8.309808 | 3.3531 | 5.647994 | 28.75012 | 1.009581
2.040833 | 499.9 | 37.1733 | 8.217077 | 3.331389 | 5.490486 | 28.84703 | 1.010839
2.174167 | 499.8 | 36.54379 | 8.078627 | 3.327312 | 5.350107 | 29.17175 | 1.015562
2.3075 | 500.1 | 36.71264 | 8.072421 | 3.332436 | 5.374232 | 29.21945 | 1.010796
2.440833 | 499.9 | 36.75378 | 8.15212 | 3.258397 | 5.217165 | 28.55608 | 1.010165
2.574167 | 499.8 | 36.12867 | 7.982695 | 3.281558 | 5.148581 | 29.1325 | 1.014471
2.7075 | 500.2 | 36.18035 | 7.95669 | 3.293354 | 5.170461 | 29.27415 | 1.011744
2.840833 | 499.9 | 36.03788 | 7.924911 | 3.268999 | 5.08284 | 29.20337 | 1.010675
2.974167 | 500 | 35.72189 | 7.878654 | 3.256917 | 5.010261 | 29.24787 | 1.014302
3.107778 | 500 | 35.95456 | 7.972722 | 3.211658 | 4.953958 | 28.71556 | 1.012155
3.241111 | 499.8 | 35.68186 | 7.848972 | 3.234821 | 4.9403 | 29.18515 | 1.010718
3.374444 | 499.9 | 35.40338 | 7.789122 | 3.229862 | 4.885869 | 29.31179 | 1.012712
3.507778 | 500 | 35.27314 | 7.763333 | 3.224205 | 4.853981 | 29.3442 | 1.01355
3.641111 | 499.9 | 35.33414 | 7.747304 | 3.214705 | 4.828831 | 29.32587 | 1.00945
3.774444 | 500 | 35.30129 | 7.818205 | 3.165217 | 4.737792 | 28.81813 | 1.012363
3.907778 | 499.9 | 34.90852 | 7.688437 | 3.20319 | 4.754379 | 29.40966 | 1.015197
4.041111 | 500 | 35.03191 | 7.669592 | 3.201621 | 4.750833 | 29.45044 | 1.009725
4.174444 | 499.9 | 34.80533 | 7.636992 | 3.18506 | 4.688334 | 29.43121 | 1.011703
4.308056 | 500.1 | 34.5456 | 7.603529 | 3.18044 | 4.651926 | 29.49229 | 1.015722
4.441389 | 500 | 34.7246 | 7.598497 | 3.183897 | 4.667628 | 29.52866 | 1.010339
4.574722 | 499.9 | 34.71119 | 7.642008 | 3.146223 | 4.597732 | 29.16347 | 1.011276
4.708056 | 499.8 | 34.25555 | 7.538236 | 3.151291 | 4.550451 | 29.48017 | 1.015352
4.841389 | 500 | 34.43859 | 7.53639 | 3.168458 | 4.596786 | 29.59835 | 1.011403
4.974722 | 499.9 | 34.29719 | 7.50894 | 3.156483 | 4.554297 | 29.59548 | 1.011832
5.108056 | 499.7 | 33.99425 | 7.472221 | 3.142196 | 4.496695 | 29.60309 | 1.015967
5.241389 | 500.1 | 34.3623 | 7.539211 | 3.136705 | 4.524522 | 29.38113 | 1.010909
5.374722 | 500 | 34.15087 | 7.481285 | 3.137025 | 4.496202 | 29.54354 | 1.011679
5.508333 | 499.9 | 33.80962 | 7.409404 | 3.13165 | 4.446195 | 29.70908 | 1.014455
5.641667 | 499.9 | 33.8388 | 7.398968 | 3.138142 | 4.458058 | 29.78181 | 1.013201
5.775 | 500 | 33.8348 | 7.389442 | 3.130329 | 4.438641 | 29.75663 | 1.011653
5.908333 | 499.9 | 33.61177 | 7.359839 | 3.121547 | 4.401251 | 29.78181 | 1.01465
6.041667 | 500 | 33.64229 | 7.403387 | 3.105091 | 4.381297 | 29.54843 | 1.01635
6.175 | 500 | 33.60974 | 7.336905 | 3.120457 | 4.392275 | 29.83981 | 1.012386
6.308333 | 500 | 33.40636 | 7.293944 | 3.106835 | 4.343112 | 29.87117 | 1.013038
6.441944 | 500 | 33.24432 | 7.276767 | 3.112352 | 4.342353 | 29.9578 | 1.016835
6.575278 | 499.9 | 33.38938 | 7.273008 | 3.109125 | 4.341196 | 29.94688 | 1.011736
6.708611 | 499.9 | 33.24815 | 7.247521 | 3.099643 | 4.308951 | 29.95645 | 1.012612
6.841944 | 499.9 | 32.99131 | 7.221125 | 3.095675 | 4.282977 | 30.00615 | 1.0175
6.975278 | 500 | 33.40762 | 7.309803 | 3.084798 | 4.302954 | 29.67692 | 1.012398
7.108611 | 500 | 33.11591 | 7.213378 | 3.093012 | 4.280926 | 30.01062 | 1.012649
7.241944 | 499.9 | 32.78717 | 7.164487 | 3.085029 | 4.238773 | 30.09926 | 1.017158
7.375556 | 500 | 32.98095 | 7.168908 | 3.098401 | 4.274217 | 30.17734 | 1.012937
7.508889 | 500.1 | 32.92232 | 7.149153 | 3.090811 | 4.251746 | 30.1838 | 1.012039
7.642222 | 499.8 | 32.63864 | 7.115434 | 3.077624 | 4.206007 | 30.19334 | 1.016159
7.775556 | 500.2 | 32.78839 | 7.139786 | 3.075003 | 4.213034 | 30.10344 | 1.013674
7.908889 | 500 | 32.74175 | 7.098273 | 3.084406 | 4.219021 | 30.29072 | 1.011927
8.042222 | 500 | 32.48554 | 7.067805 | 3.070014 | 4.173663 | 30.28279 | 1.015415
8.175556 | 500 | 32.40957 | 7.05179 | 3.075346 | 4.177015 | 30.36738 | 1.016723
8.308889 | 499.9 | 32.53682 | 7.045316 | 3.072204 | 4.174449 | 30.36519 | 1.011784
8.4425 | 499.9 | 32.36983 | 7.019918 | 3.065644 | 4.149449 | 30.39636 | 1.013792
8.575833 | 500 | 32.18251 | 6.9985 | 3.069819 | 4.145146 | 30.48989 | 1.017949
8.709167 | 499.9 | 32.36561 | 7.013566 | 3.063899 | 4.144494 | 30.40347 | 1.01311
8.8425 | 499.9 | 32.21249 | 6.975167 | 3.056088 | 4.115095 | 30.46566 | 1.013258
8.975833 | 500 | 31.94446 | 6.944793 | 3.060264 | 4.106008 | 30.58717 | 1.019091
9.109167 | 500 | 32.13888 | 6.950148 | 3.065848 | 4.124871 | 30.60952 | 1.014034
9.2425 | 499.8 | 32.02019 | 6.928348 | 3.053877 | 4.093243 | 30.59315 | 1.014361
9.376111 | 499.9 | 31.78805 | 6.901284 | 3.049695 | 4.071079 | 30.64718 | 1.01857
9.509444 | 500 | 31.99717 | 6.902836 | 3.060494 | 4.098961 | 30.71758 | 1.013169
9.642778 | 499.8 | 31.88754 | 6.885181 | 3.050918 | 4.07339 | 30.70539 | 1.013874
9.776111 | 499.8 | 31.85705 | 6.917612 | 3.020802 | 4.024079 | 30.39521 | 1.015081
9.909444 | 500 | 31.83248 | 6.891872 | 3.038322 | 4.049743 | 30.5968 | 1.015024
10.04278 | 500 | 31.76264 | 6.844347 | 3.048899 | 4.056352 | 30.81799 | 1.013471
10.17611 | 499.9 | 31.56998 | 6.813246 | 3.045152 | 4.036117 | 30.88892 | 1.016064
10.30972 | 499.8 | 31.47802 | 6.800598 | 3.0439 | 4.027993 | 30.91981 | 1.017596
10.44306 | 500 | 31.66674 | 6.808595 | 3.056199 | 4.058585 | 30.98087 | 1.013617
10.57639 | 499.9 | 31.47475 | 6.773012 | 3.044341 | 4.022929 | 31.0098 | 1.014895
10.70972 | 499.9 | 31.22892 | 6.75182 | 3.041209 | 4.004546 | 31.05484 | 1.02035
10.84306 | 500 | 31.45985 | 6.754775 | 3.051288 | 4.031128 | 31.11634 | 1.014208
10.97639 | 499.9 | 31.33746 | 6.73375 | 3.04027 | 4.002867 | 31.10563 | 1.014842
11.10972 | 499.9 | 31.09067 | 6.716231 | 3.035176 | 3.98198 | 31.12552 | 1.020531
11.24333 | 500 | 31.31319 | 6.714264 | 3.048885 | 4.013455 | 31.2285 | 1.014499
11.37667 | 499.8 | 31.20567 | 6.692779 | 3.034124 | 3.97927 | 31.19312 | 1.014215
11.51 | 499.9 | 30.94049 | 6.661425 | 3.028766 | 3.954924 | 31.256 | 1.019047
11.64333 | 500.2 | 31.09322 | 6.660187 | 3.042831 | 3.984455 | 31.35963 | 1.015384
11.77667 | 500 | 31.06138 | 6.649325 | 3.037578 | 3.972007 | 31.35758 | 1.014737
11.91 | 499.9 | 30.84478 | 6.624964 | 3.032906 | 3.95201 | 31.40346 | 1.0188
12.04333 | 499.9 | 30.82108 | 6.611451 | 3.034867 | 3.952071 | 31.46141 | 1.018364
12.17694 | 499.9 | 30.91523 | 6.601086 | 3.036235 | 3.955516 | 31.50497 | 1.014315
12.31028 | 499.9 | 30.7265 | 6.575945 | 3.022365 | 3.9206 | 31.48851 | 1.016414
12.44361 | 499.8 | 30.59063 | 6.562989 | 3.024848 | 3.918193 | 31.54881 | 1.019815
12.57694 | 500.1 | 30.81618 | 6.568359 | 3.040919 | 3.954214 | 31.64566 | 1.014614
12.71028 | 500 | 30.66758 | 6.543065 | 3.028029 | 3.922393 | 31.63723 | 1.01548
12.84361 | 485.6 | 29.4744 | 6.397482 | 2.83533 | 3.545437 | 30.70928 | 1.019244
12.97694 | 449.4 | 21.30632 | 4.999079 | 1.624066 | 1.742386 | 24.52107 | 1.011451
13.11028 | 417.5 | 13.98224 | 3.405367 | 0.95456 | 0.975809 | 21.89394 | 1.014592
13.24389 | 388.2 | 8.671964 | 2.135216 | 0.5906491 | 0.5949981 | 21.66832 | 1.022765
13.37722 | 361.7 | 5.295114 | 1.27499 | 0.3824669 | 0.383474 | 23.07553 | 1.018488
13.51056 | 337.6 | 3.166417 | 0.7367516 | 0.2561388 | 0.256391 | 25.79729 | 1.020287
13.64389 | 315.1 | 1.869214 | 0.4160159 | 0.1735786 | 0.1736437 | 29.44034 | 1.026322
13.77722 | 294.5 | 1.105697 | 0.2311248 | 0.1166248 | 0.1166414 | 33.537 | 1.023338
13.91056 | 275.7 | 0.6508845 | 0.128877 | 0.07542888 | 0.07543284 | 36.91959 | 1.02133
14.04389 | 257.9 | 0.3740748 | 0.07361436 | 0.04439677 | 0.04439756 | 37.62083 | 1.026487
14.1775 | 241.4 | 0.2018449 | 0.04260862 | 0.02116025 | 0.02116035 | 33.18273 | 1.027969
14.31083 | 226.6 | 0.09854807 | 0.02566926 | 0.005273915 | 0.005273918 | 17.04387 | 1.021659
14.44417 | 212.4 | 0.05275282 | 0.01661121 | 0 | 0 | 0 | 1.024577
14.5775 | 198.9 | 0.03502657 | 0.01108474 | 0 | 0 | 0 | 1.029714
14.71083 | 187.1 | 0.02448017 | 0.007698132 | 0 | 0 | 0 | 1.023199
14.84417 | 175.9 | 0.01874846 | 0.00589957 | 0 | 0 | 0 | 1.023868
14.9775 | 165 | 0.01471439 | 0.004660078 | 0 | 0 | 0 | 1.030481
15.11111 | 155.4 | 0.01080464 | 0.003399852 | 0 | 0 | 0 | 1.023855
15.24444 | 146.3 | 0.00873016 | 0.002749378 | 0 | 0 | 0 | 1.024711
15.37778 | 137.5 | 0.007360207 | 0.002329463 | 0 | 0 | 0 | 1.029805
15.51111 | 129.6 | 0.005679928 | 0.00178885 | 0 | 0 | 0 | 1.024755
15.64444 | 122.1 | 0 | 0 | 0 | 0 |  | 1.023419
15.77778 | 115.2 | 0 | 0 | 0 | 0 |  | 1.028375
15.91111 | 108.8 | 0 | 0 | 0 | 0 |  | 1.026564
16.04444 | 103.1 | 0 | 0 | 0 | 0 |  | 1.023106
16.17806 | 97.5 | 0 | 0 | 0 | 0 |  | 1.026482
16.31139 | 92.2 | 0 | 0 | 0 | 0 |  | 1.028988
16.44472 | 87.7 | 0 | 0 | 0 | 0 |  | 1.022602
16.57806 | 83.3 | 0 | 0 | 0 | 0 |  | 1.02503
16.71139 | 78.9 | 0 | 0 | 0 | 0 |  | 1.030511
16.84472 | 75.2 | 0 | 0 | 0 | 0 |  | 1.022805
16.97806 | 71.7 | 0 | 0 | 0 | 0 |  | 1.024232
17.11139 | 68.2 | 0 | 0 | 0 | 0 |  | 1.030401
17.24472 | 65.2 | 0 | 0 | 0 | 0 |  | 1.021774
17.37833 | 62.3 | 0 | 0 | 0 | 0 |  | 1.022212
17.51167 | 59.6 | 0 | 0 | 0 | 0 |  | 1.029855
17.645 | 57.1 | 0 | 0 | 0 | 0 |  | 1.023898
17.77833 | 54.8 | 0 | 0 | 0 | 0 |  | 1.022983
17.91167 | 52.6 | 0 | 0 | 0 | 0 |  | 1.02742
18.045 | 50.6 | 0 | 0 | 0 | 0 |  | 1.025565
18.17833 | 48.8 | 0 | 0 | 0 | 0 |  | 1.021429
18.31194 | 47 | 0 | 0 | 0 | 0 |  | 1.025456
18.44528 | 45.3 | 0 | 0 | 0 | 0 |  | 1.026449
18.57861 | 44 | 0 | 0 | 0 | 0 |  | 1.021683
18.71194 | 42.5 | 0 | 0 | 0 | 0 |  | 1.023278
18.84528 | 41.2 | 0 | 0 | 0 | 0 |  | 1.028675
18.97861 | 40.2 | 0 | 0 | 0 | 0 |  | 1.020754
19.11194 | 38.9 | 0 | 0 | 0 | 0 |  | 1.022691
19.24556 | 37.7 | 0 | 0 | 0 | 0 |  | 1.030088
19.37889 | 36.8 | 0 | 0 | 0 | 0 |  | 1.02121
19.51222 | 35.9 | 0 | 0 | 0 | 0 |  | 1.021821
19.64556 | 34.8 | 0 | 0 | 0 | 0 |  | 1.027146