## Constants
Variable | Units | Value | Example Filename:
Experiment Date | YYYYMMDD | 20250401 | 0p5_RhWI_0p05mg_500C_20241004_Cargnello1
Synthesis Batch | i.e. syn0043 | syn018
Weight Loading | Rh % | 2
Synthesis Method | NP or WI | WI
Support | rTiO2 or aTiO2 or Al2O3 | rTiO2
Catalyst Mass | mg | 0.912
Diluent | SiC or SiO2 | SiO2
Diluent Mass | mg | 456
LocationDailyReactionNumber | Location# (e.g. LaboratoryB) | LaboratoryA
Reactor Number | # | Right
Reactor Tube ID | mm | 7.04
bed length | mm | 9
Pretreatment Gas | i.e. O2 | O2
Pretreatment Balance Gas | i.e. Ar or He | N2
Pretreatment Gas Concentration | % | 20
Pretreatment Temperature | C | 400
Pretreatment Ramp Rate | C/min | 10
Pretreatment Dwell Time | min | 30
Pretreatement Pressure | bar | 1.001522
Pretreatment Total Flow | sccm | 32
Reaction Temperature | C | 500
Reaction Ramp Rate | C/min | 10
Reaction Pressure (absolute) | bar | 1.001522
CO2 inlet flow, reaction | sccm | 8
H2 inlet flow, reaction | sccm | 24
CO inlet flow, reaction | sccm | 0
CH4 inlet flow, reaction | sccm | 0
H2O inlet flow, reaction | sccm | 0
Inert inlet flow, reaction | sccm | 0
Processing Script | filename | (script_name).ipynb

## Data
Time on Stream (hr) | Temperature (°C) | CO2 Conversion (%) | CH4 Net Production Rate (mol/molRh/s) | CO Net Production Rate (mol/molRh/s) | CO Forward Production Rate (mol/molRh/s) | Selectivity to CO (%) | C Balance (%)
0 | 139.75 | 0 | 0 | 0 | 0 | 0 | 99.98533
0.088 | 210.25 | 0.007782047 | 0 | 0.002611782 | 0.002611782 | 100 | 100.2157
0.175 | 268.75 | 0.1860728 | 0.01680953 | 0.04563955 | 0.0456398 | 73.08282 | 100.0584
0.263 | 327.25 | 1.316053 | 0.1935614 | 0.2481274 | 0.248189 | 56.17698 | 100.461
0.351 | 386.75 | 4.944498 | 1.098033 | 0.5614213 | 0.5629048 | 33.83168 | 102.0098
0.439 | 447.5 | 14.2971 | 3.748109 | 1.050233 | 1.070756 | 21.88741 | 102.419
0.526 | 480.25 | 27.85753 | 7.498291 | 1.851151 | 2.050631 | 19.79959 | 102.5861
0.614 | 491.25 | 36.94474 | 9.533278 | 2.86598 | 3.866272 | 23.11412 | 102.7455
0.701 | 497 | 38.86952 | 9.777836 | 3.267411 | 4.834119 | 25.04676 | 102.6358
0.789 | 499.5 | 39.29147 | 9.674672 | 3.512189 | 5.406501 | 26.634 | 102.5139
0.877 | 500.75 | 39.33662 | 9.570554 | 3.631458 | 5.66802 | 27.50685 | 102.5253
0.964 | 501.25 | 39.09227 | 9.449576 | 3.670431 | 5.69756 | 27.97583 | 102.7883
1.052 | 501.25 | 38.7025 | 9.300758 | 3.688435 | 5.652531 | 28.39618 | 102.6624
1.139 | 501 | 38.43612 | 9.230715 | 3.669078 | 5.559106 | 28.44292 | 102.678
1.227 | 501 | 38.13845 | 9.163941 | 3.635945 | 5.435844 | 28.40607 | 102.4767
1.314 | 500.75 | 37.90266 | 9.097678 | 3.623076 | 5.367683 | 28.48162 | 102.4983
1.402 | 500.5 | 37.53458 | 9.003361 | 3.593858 | 5.247946 | 28.52898 | 102.465
1.489 | 500.5 | 37.18504 | 8.918452 | 3.561455 | 5.130575 | 28.53751 | 102.4059
1.577 | 500.5 | 37.24556 | 8.942549 | 3.557669 | 5.133008 | 28.46085 | 102.6113
1.665 | 500.25 | 36.8825 | 8.826062 | 3.552309 | 5.067454 | 28.69771 | 102.8327
1.752 | 500 | 36.59644 | 8.75213 | 3.530236 | 4.985687 | 28.74231 | 102.8867
1.84 | 500.25 | 36.38687 | 8.689895 | 3.522132 | 4.941806 | 28.8415 | 102.6706
1.928 | 500.25 | 36.18254 | 8.632685 | 3.510766 | 4.893933 | 28.91078 | 102.883
2.015 | 500.5 | 36.06429 | 8.595655 | 3.508112 | 4.87358 | 28.98364 | 102.806
2.103 | 500.5 | 36.03636 | 8.583712 | 3.510681 | 4.874391 | 29.02734 | 102.3575
2.19 | 500.25 | 35.8834 | 8.519578 | 3.523479 | 4.876652 | 29.25735 | 102.6096
2.278 | 500.25 | 35.72347 | 8.483445 | 3.505937 | 4.825831 | 29.24202 | 102.6883
2.366 | 500 | 35.79089 | 8.518701 | 3.493308 | 4.812612 | 29.0818 | 102.2316
2.453 | 500.25 | 35.46247 | 8.425009 | 3.476775 | 4.74384 | 29.21222 | 102.817
2.541 | 500.25 | 35.32982 | 8.385832 | 3.471433 | 4.718986 | 29.27684 | 103.0558
2.628 | 500.25 | 35.30535 | 8.351193 | 3.49786 | 4.760612 | 29.52016 | 102.7139
2.716 | 500 | 34.98063 | 8.256368 | 3.483705 | 4.698882 | 29.67362 | 102.822
2.804 | 500.25 | 34.98451 | 8.270573 | 3.470799 | 4.677902 | 29.56042 | 102.9249
2.891 | 500 | 35.0039 | 8.271778 | 3.476102 | 4.688916 | 29.58919 | 102.5455
2.979 | 500 | 34.8945 | 8.240053 | 3.471111 | 4.668239 | 29.63933 | 102.6157
3.066 | 500 | 34.748 | 8.198763 | 3.463234 | 4.638952 | 29.69675 | 102.6427
3.154 | 500 | 34.65436 | 8.176649 | 3.453922 | 4.613468 | 29.69693 | 102.94
3.241 | 500.25 | 34.41057 | 8.095433 | 3.453317 | 4.586409 | 29.90209 | 103.0198
3.329 | 500 | 34.45729 | 8.098609 | 3.46582 | 4.611625 | 29.96966 | 102.6792
3.416 | 500 | 34.3506 | 8.057413 | 3.471209 | 4.608996 | 30.10949 | 102.8257
3.504 | 500 | 34.21512 | 8.024713 | 3.458442 | 4.574231 | 30.11753 | 102.5782
3.592 | 500.25 | 34.04866 | 7.967019 | 3.460269 | 4.560047 | 30.28075 | 102.8852
3.679 | 500.25 | 33.90134 | 7.918089 | 3.459754 | 4.544335 | 30.40782 | 103.1892
3.767 | 500 | 33.80797 | 7.87341 | 3.473099 | 4.556122 | 30.60941 | 103.0455
3.855 | 499.75 | 33.93616 | 7.914435 | 3.475095 | 4.572216 | 30.51131 | 102.8057
3.943 | 499.75 | 33.712 | 7.846166 | 3.468132 | 4.538735 | 30.65265 | 102.4552
4.03 | 500.25 | 33.56325 | 7.820614 | 3.443762 | 4.486005 | 30.57215 | 102.9593
4.118 | 500 | 33.55078 | 7.810944 | 3.449245 | 4.493385 | 30.63221 | 103.0181
4.205 | 500 | 33.62325 | 7.826012 | 3.4585 | 4.514888 | 30.6482 | 102.8621
4.293 | 499.75 | 33.3021 | 7.729495 | 3.447234 | 4.466699 | 30.84296 | 103.1015
4.381 | 500 | 33.38285 | 7.758494 | 3.445338 | 4.47133 | 30.75142 | 102.5894
4.468 | 500 | 33.12679 | 7.677695 | 3.440199 | 4.439638 | 30.9429 | 103.2389
4.556 | 500 | 33.09283 | 7.65872 | 3.447774 | 4.448185 | 31.04287 | 103.1242
4.643 | 500 | 33.21779 | 7.679215 | 3.469219 | 4.492839 | 31.11844 | 102.9578
4.731 | 500 | 33.02668 | 7.612698 | 3.471594 | 4.478723 | 31.31994 | 103.2275
4.819 | 500 | 33.04138 | 7.62926 | 3.459967 | 4.462211 | 31.20115 | 103.0386
4.906 | 500 | 32.95464 | 7.607756 | 3.452359 | 4.442649 | 31.2145 | 103.0936
4.994 | 500 | 32.89656 | 7.58039 | 3.460235 | 4.449445 | 31.34094 | 103.0644
5.082 | 500 | 32.81953 | 7.554517 | 3.460253 | 4.44254 | 31.41467 | 103.08
5.169 | 500 | 32.89929 | 7.570226 | 3.471315 | 4.466631 | 31.43868 | 103.2573
5.257 | 500 | 32.59905 | 7.477858 | 3.462918 | 4.427029 | 31.65148 | 102.9622
5.344 | 500 | 32.60204 | 7.482013 | 3.459765 | 4.422524 | 31.61977 | 103.1852
5.432 | 500 | 32.58677 | 7.472228 | 3.464426 | 4.428233 | 31.6772 | 102.9001
5.519 | 500.25 | 32.49017 | 7.440898 | 3.463336 | 4.418154 | 31.76139 | 103.1829
5.607 | 500.25 | 32.51748 | 7.443973 | 3.469426 | 4.429716 | 31.79051 | 102.6324
5.695 | 500 | 32.34907 | 7.389783 | 3.467094 | 4.411622 | 31.93454 | 103.386
5.783 | 499.75 | 32.3993 | 7.422973 | 3.450761 | 4.391416 | 31.73483 | 103.3808
5.87 | 500 | 32.20058 | 7.36005 | 3.446992 | 4.368991 | 31.89579 | 103.3207
5.958 | 500 | 32.16636 | 7.343517 | 3.452041 | 4.373655 | 31.9765 | 102.7724
6.045 | 500 | 32.10689 | 7.331719 | 3.443879 | 4.356575 | 31.95998 | 103.255
6.133 | 500 | 31.99582 | 7.291731 | 3.44659 | 4.35146 | 32.09617 | 102.9977
6.22 | 500 | 32.00869 | 7.293387 | 3.449254 | 4.356459 | 32.10806 | 103.1914
6.308 | 500 | 31.97233 | 7.281886 | 3.44855 | 4.352438 | 32.13802 | 102.9127
6.396 | 500 | 31.91762 | 7.261547 | 3.450528 | 4.350897 | 32.21157 | 103.4824
6.483 | 500.25 | 32.05013 | 7.298362 | 3.458187 | 4.373122 | 32.1496 | 103.0963
6.571 | 500.25 | 31.82471 | 7.219398 | 3.461494 | 4.359517 | 32.40829 | 103.0138
6.658 | 500 | 31.83044 | 7.228366 | 3.454452 | 4.349608 | 32.33652 | 103.2542
6.746 | 500 | 31.63779 | 7.169697 | 3.448464 | 4.325401 | 32.47703 | 103.2868
6.834 | 500 | 31.262 | 7.078898 | 3.413141 | 4.245172 | 32.53077 | 92.62799
6.921 | 500 | 31.35321 | 7.086456 | 3.436193 | 4.285399 | 32.65521 | 95.35336
7.009 | 500 | 31.37009 | 7.099118 | 3.429197 | 4.276549 | 32.57119 | 95.68371
7.096 | 500 | 31.55272 | 7.139103 | 3.450505 | 4.321676 | 32.58388 | 97.5968
7.184 | 500 | 31.60456 | 7.144169 | 3.462837 | 4.343794 | 32.6467 | 101.6932
7.271 | 499.75 | 31.42005 | 7.095516 | 3.449568 | 4.309954 | 32.71257 | 102.4564
7.359 | 500 | 31.40778 | 7.096042 | 3.444922 | 4.302255 | 32.68128 | 102.4052
7.447 | 500 | 31.44446 | 7.082359 | 3.470917 | 4.342919 | 32.88948 | 101.505
7.534 | 500 | 31.39291 | 7.076835 | 3.459139 | 4.321755 | 32.8317 | 101.8657
7.622 | 500.25 | 31.22978 | 7.026957 | 3.454267 | 4.302124 | 32.95671 | 101.8395
7.71 | 500 | 31.23454 | 7.009681 | 3.473141 | 4.32978 | 33.13174 | 102.3505
7.797 | 499.75 | 31.01809 | 6.94198 | 3.468199 | 4.306133 | 33.31546 | 102.4144
7.885 | 500 | 31.01494 | 6.946718 | 3.462404 | 4.297572 | 33.26317 | 101.5938
7.973 | 500 | 30.98301 | 6.931877 | 3.466527 | 4.30109 | 33.3371 | 101.655
8.06 | 500.25 | 31.09351 | 6.961649 | 3.473842 | 4.319971 | 33.28873 | 101.835
8.148 | 500 | 30.98245 | 6.922397 | 3.475819 | 4.314386 | 33.42707 | 102.1417
8.236 | 500 | 30.93203 | 6.924818 | 3.456477 | 4.282875 | 33.29524 | 102.2764
8.323 | 500.25 | 30.912 | 6.918367 | 3.456207 | 4.281003 | 33.31421 | 102.366
8.411 | 500 | 30.91744 | 6.914 | 3.462397 | 4.290267 | 33.36801 | 101.9779
8.498 | 500 | 30.88528 | 6.901183 | 3.464422 | 4.290773 | 33.42228 | 102.2205
8.586 | 500 | 30.75066 | 6.844187 | 3.476239 | 4.297671 | 33.6831 | 102.1353
8.674 | 500 | 30.59551 | 6.800288 | 3.468067 | 4.274695 | 33.77432 | 102.3681
8.761 | 500 | 30.82169 | 6.864754 | 3.479509 | 4.307611 | 33.63709 | 102.3038
8.849 | 499.75 | 30.54562 | 6.783323 | 3.468288 | 4.271401 | 33.83164 | 102.0659
8.936 | 500 | 30.55343 | 6.789859 | 3.464372 | 4.266417 | 33.78481 | 102.5111
9.024 | 500 | 30.36481 | 6.728371 | 3.462555 | 4.250386 | 33.97684 | 102.6526
9.112 | 500 | 30.47563 | 6.758208 | 3.469913 | 4.268664 | 33.92523 | 102.4972
9.199 | 499.75 | 30.31054 | 6.703497 | 3.469217 | 4.255928 | 34.10316 | 102.8484
9.287 | 499.75 | 30.22408 | 6.675305 | 3.468391 | 4.248686 | 34.19258 | 102.7301
9.374 | 500 | 30.21348 | 6.678941 | 3.461197 | 4.237855 | 34.13363 | 102.6029
9.462 | 500 | 30.34906 | 6.716264 | 3.469378 | 4.258881 | 34.06146 | 102.378
9.55 | 500 | 30.37696 | 6.728124 | 3.46688 | 4.257339 | 34.00567 | 102.3304
9.637 | 500 | 30.29418 | 6.698284 | 3.468939 | 4.254383 | 34.11885 | 102.3015
9.725 | 500 | 30.10448 | 6.631732 | 3.471823 | 4.245154 | 34.36239 | 102.777
9.813 | 500.25 | 30.08594 | 6.62285 | 3.474484 | 4.247588 | 34.40992 | 102.6413
9.9 | 500.25 | 30.39525 | 6.725756 | 3.475388 | 4.270639 | 34.06861 | 102.9301
9.988 | 500 | 29.97505 | 6.595152 | 3.464966 | 4.22667 | 34.4426 | 103.5591
10.075 | 500 | 30.09556 | 6.626404 | 3.47416 | 4.247802 | 34.3957 | 103.312
10.163 | 500 | 30.15932 | 6.643749 | 3.47821 | 4.257917 | 34.36301 | 103.3117
10.25 | 500 | 29.82338 | 6.53133 | 3.477885 | 4.234303 | 34.74683 | 103.3966
10.338 | 500 | 29.91241 | 6.56161 | 3.477483 | 4.239811 | 34.63942 | 103.3082
10.426 | 500 | 29.92884 | 6.561154 | 3.483455 | 4.249249 | 34.67984 | 103.3392
10.513 | 500 | 29.84485 | 6.535085 | 3.481334 | 4.24055 | 34.75627 | 102.4596
10.601 | 500.25 | 29.72111 | 6.495056 | 3.479834 | 4.230088 | 34.88594 | 102.3171
10.688 | 500.25 | 29.92866 | 6.549552 | 3.494995 | 4.265307 | 34.79495 | 102.5301
10.776 | 500 | 29.94448 | 6.552262 | 3.497594 | 4.270027 | 34.80243 | 102.4173
10.864 | 500 | 29.80791 | 6.517049 | 3.486973 | 4.245861 | 34.85571 | 102.5672
10.951 | 500 | 29.70399 | 6.487074 | 3.482069 | 4.232028 | 34.92847 | 102.7795
11.039 | 500 | 29.70774 | 6.483153 | 3.487251 | 4.23945 | 34.97602 | 103.3976
11.126 | 500 | 29.45017 | 6.404235 | 3.479725 | 4.211916 | 35.20578 | 103.4318
11.214 | 500.25 | 29.68173 | 6.471555 | 3.490118 | 4.241661 | 35.03546 | 102.9693
11.302 | 500.25 | 29.70169 | 6.46821 | 3.500164 | 4.256914 | 35.11269 | 103.2932
11.389 | 500 | 29.504 | 6.40579 | 3.496237 | 4.238184 | 35.30829 | 103.347
11.477 | 500 | 29.55946 | 6.434323 | 3.486316 | 4.228215 | 35.14206 | 103.5732
11.565 | 500.25 | 29.5337 | 6.420483 | 3.49151 | 4.233653 | 35.2251 | 103.1976
11.653 | 500 | 29.28516 | 6.335622 | 3.492957 | 4.219253 | 35.53878 | 103.2061
11.74 | 500 | 29.39173 | 6.367801 | 3.496546 | 4.231163 | 35.4463 | 103.567
11.828 | 500 | 29.5265 | 6.407851 | 3.501725 | 4.247245 | 35.33678 | 103.1917
11.915 | 500 | 29.37079 | 6.360332 | 3.496985 | 4.230385 | 35.47604 | 103.478
12.003 | 500.25 | 29.19922 | 6.314537 | 3.4852 | 4.203082 | 35.56422 | 103.5894
12.09 | 500 | 29.11374 | 6.28598 | 3.485068 | 4.197414 | 35.66729 | 103.2738
12.178 | 500.25 | 29.28522 | 6.325212 | 3.503388 | 4.233532 | 35.64483 | 103.0192
12.265 | 500 | 29.3988 | 6.3576 | 3.509117 | 4.24889 | 35.5652 | 103.0504
12.353 | 499.75 | 29.14934 | 6.282495 | 3.500502 | 4.220734 | 35.78149 | 103.1962
12.441 | 499.75 | 28.92353 | 6.228368 | 3.478842 | 4.176919 | 35.83771 | 103.2325
12.528 | 500 | 29.07641 | 6.273271 | 3.485249 | 4.195278 | 35.71494 | 103.1631
12.616 | 500 | 28.85889 | 6.201733 | 3.483784 | 4.179563 | 35.969 | 103.3897
12.703 | 500 | 29.10344 | 6.264745 | 3.502845 | 4.22096 | 35.86192 | 103.3823
12.791 | 500.25 | 29.06019 | 6.247105 | 3.505968 | 4.222424 | 35.94732 | 103.2692
12.879 | 500 | 29.02807 | 6.237287 | 3.505009 | 4.219053 | 35.97724 | 103.0591
12.966 | 500 | 28.91886 | 6.206774 | 3.498867 | 4.203754 | 36.04983 | 103.4087
13.054 | 500 | 28.928 | 6.211947 | 3.496762 | 4.201479 | 36.01675 | 103.2068
13.141 | 500 | 28.98953 | 6.220081 | 3.50928 | 4.222385 | 36.06897 | 103.5638
13.229 | 500.25 | 28.8172 | 6.16072 | 3.510802 | 4.213477 | 36.30041 | 103.7839
13.316 | 499.75 | 28.70582 | 6.128798 | 3.505344 | 4.199112 | 36.3846 | 103.5872
13.404 | 499.75 | 28.76652 | 6.161861 | 3.492653 | 4.185779 | 36.17637 | 103.0224
13.491 | 500 | 28.74976 | 6.149167 | 3.499722 | 4.194274 | 36.27073 | 102.9949
13.579 | 500.25 | 28.82006 | 6.165993 | 3.50649 | 4.207827 | 36.25222 | 103.1588
13.667 | 500 | 28.72114 | 6.128293 | 3.510993 | 4.207688 | 36.42379 | 103.1011
13.754 | 500 | 28.8301 | 6.162022 | 3.513829 | 4.218387 | 36.31545 | 103.1686
13.842 | 500 | 28.74456 | 6.137666 | 3.50948 | 4.207115 | 36.37843 | 103.0377
13.929 | 500 | 28.67703 | 6.119162 | 3.50532 | 4.197286 | 36.42087 | 103.041
14.017 | 500 | 28.50986 | 6.064769 | 3.503606 | 4.184658 | 36.61652 | 103.4413
14.105 | 500 | 28.34389 | 6.011233 | 3.501441 | 4.171669 | 36.80817 | 103.3231
14.193 | 500.25 | 28.4153 | 6.029874 | 3.506765 | 4.183113 | 36.7715 | 103.3008
14.28 | 500 | 28.39695 | 6.020826 | 3.509655 | 4.185862 | 36.82558 | 103.4722
14.368 | 500 | 28.46574 | 6.042287 | 3.511281 | 4.192242 | 36.75361 | 102.5291
14.456 | 499.75 | 28.38201 | 6.011525 | 3.513941 | 4.190684 | 36.88996 | 102.5709
14.543 | 500.25 | 28.47135 | 6.046417 | 3.509034 | 4.189575 | 36.72285 | 102.3942
14.631 | 500 | 28.27816 | 5.980507 | 3.510107 | 4.179269 | 36.98503 | 102.5985
14.718 | 500 | 28.48911 | 6.040959 | 3.520452 | 4.205974 | 36.81938 | 102.1204
14.806 | 500 | 28.18848 | 5.945965 | 3.51455 | 4.179796 | 37.14967 | 102.6716
14.893 | 500.25 | 28.26481 | 5.967442 | 3.518691 | 4.18991 | 37.09299 | 102.5993
14.981 | 500 | 28.33067 | 5.991058 | 3.517177 | 4.191883 | 36.99085 | 102.8416
15.069 | 500 | 28.09111 | 5.911272 | 3.516565 | 4.176658 | 37.29981 | 102.3891
15.156 | 500.25 | 28.34389 | 5.978671 | 3.534 | 4.215172 | 37.15045 | 102.5525
15.244 | 500 | 28.1103 | 5.905765 | 3.528513 | 4.193674 | 37.40098 | 102.7035
15.331 | 499.75 | 28.03387 | 5.888203 | 3.520422 | 4.178372 | 37.41697 | 102.6115
15.419 | 500 | 28.01233 | 5.887332 | 3.514065 | 4.168673 | 37.37812 | 102.8048
15.507 | 499.75 | 27.89391 | 5.849245 | 3.512406 | 4.159524 | 37.51909 | 103.5103
15.595 | 500 | 28.27155 | 5.951911 | 3.536483 | 4.214055 | 37.27167 | 102.7361
15.682 | 500.25 | 27.84879 | 5.823018 | 3.523494 | 4.171527 | 37.69849 | 103.2636
15.77 | 499.75 | 28.03877 | 5.87179 | 3.538482 | 4.202619 | 37.60234 | 102.9795
15.857 | 500 | 27.89155 | 5.83133 | 3.52953 | 4.182011 | 37.70519 | 103.2511
15.945 | 500.25 | 28.06204 | 5.886256 | 3.531825 | 4.195179 | 37.50048 | 102.7371
16.033 | 500 | 28.00697 | 5.866685 | 3.532912 | 4.193329 | 37.58578 | 103.1184
16.121 | 500.25 | 27.94015 | 5.843267 | 3.533903 | 4.190668 | 37.68625 | 102.981
16.208 | 499.75 | 27.97787 | 5.85433 | 3.5355 | 4.195024 | 37.65244 | 102.4878
16.296 | 499.75 | 27.67638 | 5.771595 | 3.517052 | 4.153045 | 37.86399 | 101.983
16.384 | 500 | 27.81622 | 5.820163 | 3.515416 | 4.158971 | 37.65611 | 102.1927
16.472 | 500 | 27.85385 | 5.816977 | 3.531231 | 4.182039 | 37.77442 | 102.2265
16.559 | 500 | 27.852 | 5.812089 | 3.535497 | 4.187563 | 37.82257 | 102.5002
16.647 | 500 | 27.82683 | 5.78932 | 3.54982 | 4.204989 | 38.01014 | 102.4904
16.734 | 240.75 | 27.4866 | 5.694768 | 3.530184 | 4.159407 | 38.26777 | 102.3475
16.822 | 119.5 | 27.1126 | 5.661683 | 3.437748 | 4.018715 | 37.77981 | 101.9772
16.909 | 92.25 | 0.01006713 | 0.001548917 | 0.001829776 | 0.001829776 | 54.15633 | 99.42356
16.997 | 77.5 | 0.009283632 | 0.001888263 | 0.001227476 | 0.001227476 | 39.39597 | 99.65428
17.085 | 65.75 | 0 | 0 | 0 | 0 | 0 | 99.756
17.172 | 55.75 | 0 | 0 | 0 | 0 | 0 | 99.83274
17.26 | 49 | 0 | 0 | 0 | 0 | 0 | 99.88795
17.348 | 45 | 0 | 0 | 0 | 0 | 0 | 99.95636
17.435 | 40.5 | 0 | 0 | 0 | 0 | 0 | 100.2782
17.523 | 37.5 | 0 | 0 | 0 | 0 | 0 | 99.94518
17.61 | 35.25 | 0.004414473 | 0.001481569 | 0 | 0 | 0 | 99.93449