## Constants
Variable | Units | Value | Example Filename:
Experiment Date | YYYYMMDD | 20250422 | 0p5_RhWI_0p05mg_500C_20241004_Cargnello1
Synthesis Batch | i.e. syn0043 | syn018
Weight Loading | Rh % | 2
Synthesis Method | NP or WI | WI
Support | rTiO2 or aTiO2 or Al2O3 | rTiO2
Catalyst Mass | mg | 1.35
Diluent | SiC or SiO2 | SiO2
Diluent Mass | mg | 500
Mixing Method |  | Vortex
Mixing Time | seconds | 15
LocationDailyReactionNumber | Location# (e.g. LaboratoryB) | LaboratoryA
Reactor Number | # | Right
Reactor Tube ID | mm | 7.04
bed length | mm | 9
Pretreatment Gas | i.e. O2 | O2
Pretreatment Balance Gas | i.e. Ar or He | N2
Pretreatment Gas Concentration | % | 20
Pretreatment Temperature | C | 400
Pretreatment Ramp Rate | C/min | 10
Pretreatment Dwell Time | min | 30
Pretreatement Pressure | bar | 600
Pretreatment Total Flow | sccm | 32
Reaction Temperature | C | 600
Reaction Ramp Rate | C/min | 10
Reaction Pressure (absolute) | bar | 1.004434
CO2 inlet flow, reaction | sccm | 8
H2 inlet flow, reaction | sccm | 24.1
CO inlet flow, reaction | sccm | 0
CH4 inlet flow, reaction | sccm | 0
H2O inlet flow, reaction | sccm | 0
Inert inlet flow, reaction | sccm | 0
Processing Script | filename | (script_name).ipynb

## Data
Time on Stream (hr) | Temperature (°C) | CO2 Conversion (%) | CH4 Net Production Rate (mol/molRh/s) | CO Net Production Rate (mol/molRh/s) | CO Forward Production Rate (mol/molRh/s) | Selectivity to CO (%) | C Balance (%)
0 | 179.5 | 0 | 0 | 0 | 0 | 0 | 110.2181
0.088 | 238.25 | 0.05032563 | 0.001282852 | 0.01012735 | 0.01012735 | 88.75697 | 109.7721
0.175 | 296 | 0.6508824 | 0.04722248 | 0.1003505 | 0.1003539 | 68.00058 | 109.5552
0.263 | 357.75 | 2.938864 | 0.3632319 | 0.3030893 | 0.3032642 | 45.48697 | 111.0332
0.351 | 416.75 | 9.823294 | 1.650426 | 0.5767846 | 0.5795928 | 25.89717 | 112.5633
0.438 | 474.75 | 22.97507 | 4.226933 | 0.9821465 | 1.010957 | 18.85451 | 113.4701
0.526 | 532.25 | 37.59599 | 6.787728 | 1.736316 | 1.993623 | 20.36963 | 113.4395
0.613 | 570.75 | 47.73127 | 7.563774 | 3.258217 | 5.371071 | 30.10737 | 113.9268
0.701 | 586.75 | 53.2009 | 6.544504 | 5.517604 | 19.39857 | 45.74328 | 113.762
0.789 | 595.5 | 54.85657 | 5.779467 | 6.658026 | 39.80126 | 53.5319 | 113.0304
0.876 | 599.75 | 55.65445 | 5.268625 | 7.349768 | 65.43692 | 58.24646 | 113.2458
0.964 | 601 | 55.6894 | 4.944426 | 7.681892 | 70.19565 | 60.84032 | 113.4858
1.051 | 601.75 | 55.69008 | 4.786794 | 7.839678 | 71.54193 | 62.08922 | 112.6956
1.139 | 601.75 | 55.2829 | 4.652483 | 7.881671 | 58.43549 | 62.88156 | 113.4707
1.226 | 601.5 | 55.10511 | 4.604879 | 7.888965 | 54.15996 | 63.14282 | 112.3456
1.314 | 601.5 | 54.73208 | 4.53467 | 7.874599 | 46.94239 | 63.4574 | 112.9225
1.402 | 601.25 | 54.14783 | 4.421869 | 7.854932 | 39.04712 | 63.98191 | 113.291
1.489 | 601 | 53.97789 | 4.392615 | 7.845656 | 37.25145 | 64.10755 | 113.8769
1.577 | 601 | 53.76624 | 4.358108 | 7.832177 | 35.24581 | 64.24933 | 114.2481
1.664 | 600.75 | 53.17303 | 4.247264 | 7.808525 | 30.76211 | 64.76992 | 113.3599
1.752 | 600.75 | 53.06685 | 4.242515 | 7.789199 | 30.03563 | 64.73889 | 113.5439
1.84 | 600.25 | 52.39799 | 4.124916 | 7.755148 | 26.45458 | 65.27867 | 113.4037
1.927 | 600.25 | 52.3771 | 4.134196 | 7.741133 | 26.31555 | 65.18668 | 112.6336
2.015 | 600.25 | 51.91233 | 4.059177 | 7.710777 | 24.34702 | 65.51238 | 112.2712
2.103 | 600.25 | 51.12836 | 3.947808 | 7.644397 | 21.64987 | 65.94429 | 113.316
2.19 | 600.5 | 51.04622 | 3.950335 | 7.623247 | 21.36622 | 65.86766 | 112.44
2.278 | 600 | 50.03048 | 3.810163 | 7.533123 | 18.79228 | 66.41041 | 112.6818
2.365 | 600.25 | 49.4555 | 3.755943 | 7.456979 | 17.56603 | 66.50344 | 112.6787
2.453 | 600.25 | 48.81074 | 3.688459 | 7.378279 | 16.39735 | 66.67077 | 112.7417
2.54 | 600 | 47.64107 | 3.542812 | 7.258729 | 14.71157 | 67.20087 | 113.3804
2.628 | 600.25 | 46.37824 | 3.416884 | 7.098338 | 13.22515 | 67.50536 | 113.1031
2.716 | 600 | 45.58261 | 3.354179 | 6.980652 | 12.4145 | 67.5449 | 112.5815
2.803 | 600.25 | 43.75649 | 3.166698 | 6.7541 | 10.96295 | 68.08021 | 113.0356
2.891 | 600 | 42.8233 | 3.061282 | 6.647937 | 10.36854 | 68.47036 | 112.6427
2.978 | 600 | 40.80834 | 2.828516 | 6.423857 | 9.304703 | 69.42929 | 112.2076
3.066 | 600 | 38.35843 | 2.519566 | 6.177344 | 8.323925 | 71.02918 | 112.7771
3.154 | 600 | 36.31641 | 2.230791 | 6.003138 | 7.703031 | 72.90733 | 112.7252
3.241 | 599.75 | 34.52956 | 1.961809 | 5.866992 | 7.260368 | 74.94114 | 112.7099
3.329 | 599.75 | 32.7771 | 1.686342 | 5.745127 | 6.894552 | 77.30809 | 112.1542
3.416 | 600.25 | 31.28693 | 1.413866 | 5.679742 | 6.661662 | 80.06845 | 111.945
3.504 | 600.25 | 29.47763 | 1.123697 | 5.559691 | 6.362449 | 83.18671 | 112.5759
3.592 | 600.25 | 28.14828 | 0.8773526 | 5.504636 | 6.198966 | 86.25268 | 112.5737
3.679 | 600 | 26.88346 | 0.69439 | 5.400829 | 5.99827 | 88.60763 | 112.5538
3.767 | 600.25 | 26.35567 | 0.5699547 | 5.405599 | 5.970673 | 90.46189 | 112.2938
3.854 | 600 | 25.32499 | 0.4559228 | 5.285948 | 5.780831 | 92.05968 | 112.3106
3.942 | 600 | 25.27807 | 0.1908915 | 5.540342 | 6.05217 | 96.66928 | 112.4013
4.029 | 600 | 24.7234 | 0.1445333 | 5.460941 | 5.935783 | 97.42157 | 113.2468
4.117 | 600 | 24.75734 | 0.1159915 | 5.497178 | 5.976306 | 97.93358 | 113.7633
4.205 | 600 | 24.2041 | 0.08850075 | 5.399234 | 5.842244 | 98.3873 | 113.769
4.292 | 600 | 24.82433 | 0.07349536 | 5.554862 | 6.041526 | 98.6942 | 112.7943
4.38 | 600 | 24.36112 | 0.06505221 | 5.458283 | 5.91326 | 98.82223 | 113.3559
4.467 | 600 | 24.00293 | 0.05732309 | 5.384801 | 5.816515 | 98.94668 | 113.2391
4.555 | 600 | 24.03743 | 0.05281348 | 5.397134 | 5.831359 | 99.03094 | 113.157
4.643 | 600 | 24.77777 | 0.05203272 | 5.56577 | 6.050488 | 99.07379 | 112.6323
4.73 | 600 | 24.28464 | 0.04582022 | 5.460174 | 5.911174 | 99.16781 | 112.9401
4.818 | 600 | 24.11608 | 0.04220084 | 5.425578 | 5.865588 | 99.22819 | 113.9071
4.905 | 600 | 24.82434 | 0.04264982 | 5.58571 | 6.074349 | 99.24223 | 113.0554
4.993 | 600 | 25.01291 | 0.04187408 | 5.629241 | 6.131593 | 99.26163 | 113.2365
5.081 | 600 | 24.78519 | 0.03733808 | 5.582146 | 6.068323 | 99.33556 | 113.0418
5.168 | 600 | 24.53173 | 0.03705957 | 5.524959 | 5.993341 | 99.3337 | 112.9372
5.256 | 600.25 | 24.62828 | 0.03810776 | 5.545799 | 6.020838 | 99.31754 | 113.1726
5.343 | 600 | 25.26452 | 0.04207163 | 5.686091 | 6.207143 | 99.26553 | 112.5433
5.431 | 600 | 25.51203 | 0.04204027 | 5.742237 | 6.282249 | 99.2732 | 113.2661
5.519 | 600 | 25.28455 | 0.04402554 | 5.688677 | 6.211114 | 99.23203 | 113.5696
5.606 | 600 | 25.39352 | 0.0451675 | 5.712243 | 6.2429 | 99.21549 | 113.3194
5.694 | 600 | 25.68403 | 0.04694013 | 5.776337 | 6.329518 | 99.19392 | 113.0158
5.781 | 599.75 | 25.19893 | 0.04600319 | 5.667287 | 6.18315 | 99.1948 | 113.7003
5.869 | 600 | 25.38099 | 0.04836327 | 5.706204 | 6.235689 | 99.15957 | 112.6437
5.956 | 599.75 | 25.90509 | 0.05194173 | 5.821454 | 6.392042 | 99.11564 | 113.2676
6.044 | 600 | 26.17518 | 0.05417372 | 5.880459 | 6.473206 | 99.08716 | 113.2589
6.132 | 600 | 26.32075 | 0.05224926 | 5.915388 | 6.520596 | 99.12446 | 112.4585
6.219 | 600.25 | 26.53294 | 0.0539308 | 5.961815 | 6.585242 | 99.10351 | 113.3329
6.307 | 600 | 26.02454 | 0.05278131 | 5.847698 | 6.428011 | 99.10547 | 113.1038
6.394 | 600 | 26.71121 | 0.05505018 | 6.001116 | 6.640223 | 99.09101 | 112.5636
6.482 | 600 | 26.1414 | 0.05696745 | 5.870006 | 6.459724 | 99.03884 | 113.2244
6.57 | 599.75 | 26.90196 | 0.06199849 | 6.037415 | 6.693224 | 98.98353 | 112.9868
6.657 | 599.75 | 26.34273 | 0.06006603 | 5.912556 | 6.519077 | 98.99431 | 113.3564
6.745 | 600 | 26.71218 | 0.06292956 | 5.993457 | 6.632062 | 98.96094 | 112.8445
6.833 | 600.25 | 27.10176 | 0.06575156 | 6.078962 | 6.752935 | 98.92995 | 112.4209
6.92 | 599.75 | 26.6043 | 0.05931133 | 5.972614 | 6.601913 | 99.01671 | 112.9965
7.008 | 600 | 26.84302 | 0.06300053 | 6.02305 | 6.673422 | 98.96484 | 112.398
7.095 | 600 | 27.31842 | 0.06535053 | 6.128487 | 6.822984 | 98.94491 | 112.4831
7.183 | 600 | 27.01452 | 0.06525155 | 6.059684 | 6.725588 | 98.93466 | 112.3387
7.27 | 600 | 27.29904 | 0.06688944 | 6.122554 | 6.815076 | 98.9193 | 112.7033
7.358 | 600 | 26.84804 | 0.06569803 | 6.021491 | 6.672114 | 98.92072 | 112.7915
7.446 | 599.75 | 27.49107 | 0.070709 | 6.162271 | 6.873043 | 98.86557 | 112.3852
7.533 | 600 | 27.69728 | 0.0736709 | 6.206063 | 6.936977 | 98.82685 | 112.9327
7.621 | 599.75 | 27.81449 | 0.07555407 | 6.230756 | 6.973316 | 98.80193 | 112.9172
7.708 | 600 | 27.50132 | 0.07435832 | 6.160948 | 6.87243 | 98.80746 | 113.0995
7.796 | 600 | 27.32036 | 0.07349856 | 6.120778 | 6.81482 | 98.81344 | 113.8376
7.884 | 600 | 27.91357 | 0.07831943 | 6.250455 | 7.002886 | 98.76249 | 112.8886
7.971 | 600.25 | 28.1946 | 0.07927617 | 6.313215 | 7.094839 | 98.75985 | 113.3758
8.059 | 600 | 27.79454 | 0.0739317 | 6.227855 | 6.968529 | 98.82681 | 113.2137
8.146 | 600 | 28.16433 | 0.08185709 | 6.30377 | 7.081977 | 98.7181 | 112.9563
8.234 | 600.25 | 28.00511 | 0.08122727 | 6.268301 | 7.029921 | 98.72074 | 113.0187
8.322 | 600 | 28.33848 | 0.08377927 | 6.341332 | 7.137928 | 98.69607 | 112.8154
8.409 | 600 | 27.69012 | 0.07478811 | 6.203323 | 6.93343 | 98.80875 | 113.327
8.497 | 600 | 28.19903 | 0.08091556 | 6.31258 | 7.094535 | 98.73441 | 113.3317
8.584 | 600 | 28.62375 | 0.08550074 | 6.404292 | 7.231936 | 98.68254 | 112.5317
8.672 | 600 | 28.2242 | 0.08292674 | 6.316276 | 7.10073 | 98.70411 | 113.4663
8.759 | 600 | 28.34574 | 0.08545337 | 6.341305 | 7.138538 | 98.67035 | 112.4652
8.847 | 600 | 28.4702 | 0.08682277 | 6.368154 | 7.178766 | 98.65495 | 113.1359
8.935 | 600 | 28.13761 | 0.08482155 | 6.294748 | 7.069891 | 98.67042 | 113.7441
9.022 | 600.25 | 28.81691 | 0.09058637 | 6.443 | 7.291902 | 98.61353 | 112.9427
9.11 | 600.25 | 28.68979 | 0.08731977 | 6.417444 | 7.252295 | 98.6576 | 113.3973
9.198 | 600.25 | 28.9113 | 0.09040383 | 6.464583 | 7.324282 | 98.62084 | 113.2661
9.285 | 600 | 28.4736 | 0.08734411 | 6.368404 | 7.179341 | 98.64703 | 113.5933
9.373 | 600 | 28.92722 | 0.09357818 | 6.465019 | 7.326262 | 98.5732 | 113.7157
9.46 | 600 | 29.03246 | 0.09485306 | 6.487605 | 7.360912 | 98.559 | 113.4633
9.548 | 599.5 | 28.8959 | 0.09315372 | 6.45834 | 7.316025 | 98.57813 | 113.9026
9.636 | 599.75 | 28.46804 | 0.09136117 | 6.363127 | 7.173108 | 98.58453 | 113.643
9.723 | 600 | 29.0992 | 0.09584937 | 6.50174 | 7.382755 | 98.54721 | 112.9816
9.811 | 600 | 29.07517 | 0.09716673 | 6.494974 | 7.373054 | 98.52602 | 112.9382
9.898 | 599.75 | 29.35305 | 0.1003207 | 6.554822 | 7.465634 | 98.49258 | 113.5269
9.986 | 600 | 29.07632 | 0.09784654 | 6.494555 | 7.372708 | 98.51577 | 113.6031
10.074 | 600 | 28.87554 | 0.09685427 | 6.450025 | 7.305048 | 98.5206 | 113.2543
10.161 | 600 | 29.17268 | 0.09976022 | 6.514489 | 7.403801 | 98.49174 | 113.6934
10.249 | 600.25 | 29.55516 | 0.1028035 | 6.598164 | 7.533424 | 98.46584 | 113.2546
10.336 | 599.75 | 29.51706 | 0.1016213 | 6.590708 | 7.521384 | 98.48153 | 113.0094
10.424 | 600 | 28.83759 | 0.09626232 | 6.442011 | 7.292757 | 98.52771 | 113.65
10.512 | 600 | 29.59201 | 0.1037888 | 6.605533 | 7.545262 | 98.45307 | 113.4779
10.599 | 600 | 29.01424 | 0.09983737 | 6.478489 | 7.349225 | 98.48233 | 113.4027
10.687 | 600 | 29.73432 | 0.1065154 | 6.635072 | 7.592336 | 98.42002 | 113.2867
10.774 | 600 | 29.07852 | 0.1012222 | 6.491679 | 7.369782 | 98.46468 | 114.0309
10.862 | 600.25 | 29.41425 | 0.1053611 | 6.563659 | 7.481414 | 98.42014 | 113.1554
10.95 | 600 | 29.4472 | 0.105205 | 6.571285 | 7.493067 | 98.42425 | 113.3463
11.037 | 600.25 | 29.95472 | 0.1095047 | 6.682055 | 7.667163 | 98.38764 | 114.116
11.125 | 600 | 28.42867 | 0.1000529 | 6.345509 | 7.150449 | 98.44772 | 100.1153
11.212 | 600 | 28.5896 | 0.09978693 | 6.382261 | 7.204863 | 98.46056 | 100.4387
11.3 | 599.75 | 28.57727 | 0.1011494 | 6.378103 | 7.199223 | 98.43887 | 101.1998
11.388 | 600 | 28.63785 | 0.1023472 | 6.39064 | 7.218369 | 98.42373 | 101.792
11.475 | 600 | 29.31056 | 0.1075398 | 6.537969 | 7.442994 | 98.38177 | 102.9794
11.563 | 600 | 29.54804 | 0.110237 | 6.589115 | 7.522793 | 98.35451 | 105.9046
11.65 | 600 | 29.16651 | 0.1070384 | 6.505812 | 7.393726 | 98.38136 | 107.4796
11.738 | 600 | 29.77931 | 0.110644 | 6.641145 | 7.603699 | 98.36126 | 108.1756
11.826 | 600 | 30.06641 | 0.1128635 | 6.704018 | 7.703322 | 98.34435 | 112.4811
11.913 | 600 | 29.45603 | 0.1080302 | 6.570462 | 7.493057 | 98.38242 | 112.7727
12.001 | 600 | 29.60651 | 0.1094299 | 6.60318 | 7.544173 | 98.36979 | 112.8974
12.088 | 600 | 29.56616 | 0.1079481 | 6.595514 | 7.531647 | 98.38967 | 113.0112
12.176 | 600.25 | 29.53179 | 0.1073351 | 6.588333 | 7.520283 | 98.39695 | 113.4187
12.263 | 600 | 29.57034 | 0.1074159 | 6.596993 | 7.533694 | 98.39783 | 113.2164
12.351 | 600 | 30.27837 | 0.1154241 | 6.749515 | 7.776643 | 98.31864 | 112.5891
12.439 | 600 | 29.58651 | 0.1097343 | 6.59834 | 7.536823 | 98.36415 | 112.3921
12.526 | 600 | 30.10069 | 0.1147323 | 6.709921 | 7.713536 | 98.31886 | 113.0001
12.614 | 600 | 30.18013 | 0.1096867 | 6.732978 | 7.747576 | 98.39702 | 112.1547
12.701 | 599.75 | 29.67358 | 0.108094 | 6.619723 | 7.569207 | 98.39333 | 112.9349
12.789 | 600 | 30.15163 | 0.1112382 | 6.724965 | 7.735637 | 98.37281 | 113.2403
12.877 | 600.25 | 29.88599 | 0.1129578 | 6.663017 | 7.638941 | 98.33297 | 113.3859
12.964 | 600 | 29.78411 | 0.1115803 | 6.641296 | 7.604366 | 98.34766 | 113.0963
13.052 | 600 | 29.75307 | 0.1117306 | 6.634109 | 7.593238 | 98.34371 | 113.3412
13.139 | 600 | 29.75494 | 0.1120303 | 6.634232 | 7.593568 | 98.33937 | 112.7696
13.227 | 600 | 30.22052 | 0.1166546 | 6.735168 | 7.754444 | 98.29747 | 112.8623
13.314 | 600 | 30.20713 | 0.1170721 | 6.731715 | 7.749167 | 98.29062 | 112.8238
13.402 | 600 | 29.93162 | 0.1143643 | 6.671957 | 7.653609 | 98.31478 | 112.0906
13.49 | 600 | 30.46034 | 0.1142039 | 6.791994 | 7.843895 | 98.34636 | 112.3371
13.577 | 600 | 30.50295 | 0.1153327 | 6.800525 | 7.858158 | 98.33234 | 112.4324
13.665 | 600 | 30.61491 | 0.1164827 | 6.824759 | 7.897772 | 98.32188 | 112.2579
13.753 | 600 | 30.62292 | 0.1158471 | 6.827211 | 7.901406 | 98.33147 | 112.5253
13.84 | 600 | 30.49498 | 0.1203629 | 6.793687 | 7.849714 | 98.25915 | 112.6702
13.928 | 600 | 30.12887 | 0.1178791 | 6.713164 | 7.720176 | 98.27436 | 112.8557
14.015 | 600 | 30.57774 | 0.1220417 | 6.810772 | 7.87805 | 98.23965 | 112.946
14.103 | 600 | 29.9944 | 0.1160929 | 6.684461 | 7.674063 | 98.29289 | 113.2694
14.19 | 600.25 | 30.60988 | 0.1224315 | 6.817669 | 7.889373 | 98.23588 | 112.7337
14.278 | 600 | 30.49337 | 0.1165007 | 6.797185 | 7.853382 | 98.31493 | 113.3602
14.366 | 599.75 | 30.13256 | 0.1122955 | 6.719583 | 7.727633 | 98.3563 | 113.3449
14.453 | 599.75 | 30.44254 | 0.1213473 | 6.780814 | 7.829558 | 98.24189 | 112.7899
14.541 | 599.75 | 30.59538 | 0.1175489 | 6.819266 | 7.889453 | 98.30543 | 113.2928
14.628 | 600 | 30.78104 | 0.1201309 | 6.858777 | 7.954775 | 98.27866 | 113.1075
14.716 | 600.25 | 30.75177 | 0.1186786 | 6.853593 | 7.945594 | 98.29785 | 112.6147
14.804 | 600 | 30.67082 | 0.1224861 | 6.831432 | 7.911641 | 98.2386 | 112.5568
14.891 | 600 | 30.78839 | 0.1239115 | 6.856662 | 7.953311 | 98.22491 | 113.0449
14.979 | 600 | 30.1276 | 0.1133736 | 6.717382 | 7.724672 | 98.34025 | 112.4633
15.066 | 600 | 30.73954 | 0.1211745 | 6.848325 | 7.938339 | 98.26136 | 112.3647
15.154 | 600 | 30.17253 | 0.1138167 | 6.727126 | 7.740309 | 98.33624 | 112.7957
15.241 | 600 | 30.18625 | 0.1137221 | 6.730331 | 7.745342 | 98.33838 | 113.037
15.329 | 599.75 | 30.22689 | 0.1144306 | 6.738837 | 7.759182 | 98.33028 | 113.1804
15.417 | 600 | 30.18805 | 0.1144529 | 6.730009 | 7.745187 | 98.3278 | 113.0525
15.504 | 600 | 30.25116 | 0.1174641 | 6.741306 | 7.764588 | 98.28739 | 113.1672
15.592 | 600.25 | 30.84455 | 0.1225575 | 6.87075 | 7.975543 | 98.2475 | 112.8023
15.679 | 600 | 30.9977 | 0.1213088 | 6.906722 | 8.033732 | 98.27393 | 112.8086
15.767 | 600 | 31.00323 | 0.1223072 | 6.906977 | 8.034686 | 98.26003 | 112.5774
15.855 | 600 | 30.23108 | 0.1159334 | 6.738284 | 7.759038 | 98.30858 | 112.8369
15.942 | 599.75 | 30.82939 | 0.1226498 | 6.867221 | 7.969839 | 98.24532 | 112.6897
16.03 | 600 | 30.93685 | 0.1215943 | 6.892639 | 8.010797 | 98.26646 | 112.7867
16.118 | 600 | 30.5017 | 0.1161999 | 6.799375 | 7.856748 | 98.31974 | 112.7083
16.205 | 600 | 30.43715 | 0.1165075 | 6.784432 | 7.832931 | 98.31172 | 112.0682
16.293 | 599.75 | 30.65862 | 0.1194378 | 6.831713 | 7.910527 | 98.28175 | 112.6617
16.38 | 600.25 | 30.54558 | 0.1191006 | 6.806423 | 7.869551 | 98.28027 | 112.4322
16.468 | 600 | 30.97777 | 0.1250471 | 6.898465 | 8.022186 | 98.21959 | 113.0251
16.556 | 600 | 30.43737 | 0.1191552 | 6.781834 | 7.830095 | 98.27336 | 112.668
16.643 | 600 | 30.28622 | 0.1170185 | 6.7497 | 7.777721 | 98.29586 | 113.1287
16.731 | 600 | 30.56962 | 0.1212797 | 6.809693 | 7.875924 | 98.25018 | 112.9308
16.818 | 600.25 | 31.0644 | 0.123733 | 6.91942 | 8.055914 | 98.24322 | 112.7692
16.906 | 152.25 | 30.38125 | 0.117405 | 6.770859 | 7.81166 | 98.29558 | 112.7329
16.993 | 122.75 | 0.01653557 | 0 | 0.003749068 | 0.003749068 | 100 | 109.0035
17.081 | 96.75 | 0.006523547 | 0 | 0.001479068 | 0.001479068 | 100 | 109.0573
17.169 | 79.5 | 0.004211772 | 0 | 0.0009549246 | 0.0009549246 | 100 | 109.6897
17.256 | 67.5 | 0.004625279 | 0 | 0.001048678 | 0.001048678 | 100 | 109.1045
17.344 | 59.25 | 0.004877227 | 0 | 0.001105801 | 0.001105801 | 100 | 97.29557
17.431 | 52 | 0 | 0 | 0 | 0 | 0 | 96.46066
17.519 | 46.25 | 0 | 0 | 0 | 0 | 0 | 97.9489
17.607 | 42.25 | 0 | 0 | 0 | 0 | 0 | 100.4787
17.694 | 38.25 | 0 | 0 | 0 | 0 | 0 | 102.0536
17.782 | 36 | 0 | 0 | 0 | 0 | 0 | 103.0582