## Constants
Variable | Units | Value
Experiment Date | YYYYMMDD | 20250318
Synthesis Batch | i.e. syn0043 | syn018
Weight Loading | Rh % | 2
Synthesis Method | NP or WI | WI
Support | rTiO2 or aTiO2 or Al2O3 | rTiO2
Catalyst Mass | mg | 1
Diluent | SiC or SiO2 | SiO2
Diluent Mass | mg | 500
Mixing Method | Vortex or Wig-L-Big | Vortex
Mixing Time | s | 30
Location Daily Reaction Number | Location# (e.g. LaboratoryB) | LaboratoryC
Reactor Number | # | RR
Reactor Tube ID | mm | 7
Bed Length | mm | 11.9
Pretreatment Gas | i.e. O2 | O2
Pretreatment Balance Gas | i.e. Ar or He
Pretreatment Gas Concentration | % | 100
Pretreatment Temperature | C | 400
Pretreatment Ramp Rate | C/min | 10
Pretreatment Dwell Time | min | 30
Pretreatment Pressure | bar | 1
Pretreatment Total Flow | sccm | 20
Reaction Temperature | C | 600
Reaction Ramp Rate | C/min | 10
Reaction Pressure (absolute) | bar | 1
CO2 inlet flow, reaction | sccm | 8
H2 inlet flow, reaction | sccm | 24
CO inlet flow, reaction | sccm | 0
CH4 inlet flow, reaction | sccm | 0
H2O inlet flow, reaction | sccm | 0
Inert inlet flow, reaction | sccm | 0
Processing Script | filename | (script_name).ipynb

## Data
Time on Stream (hr) | Temperature (°C) | CO2 Conversion (%) | CH4 Net Production Rate (mol/molRh/s) | CO Net Production Rate (mol/molRh/s) | CO Forward Production Rate (mol/molRh/s) | Selectivity to CO (%) | C Balance (%)
-0.91 | 25.8 | 0 | 0 | 0 | 0 |  | 0.3943952
-0.7766667 | 27 | 0 | 0 | 0 | 0 |  | 0.9915746
-0.6433333 | 27.2 | 0 | 0 | 0 | 0 |  | 0.9948521
-0.51 | 26.9 | 0 | 0 | 0 | 0 |  | 1.006182
-0.3766667 | 27.2 | 0 | 0 | 0 | 0 |  | 0.9988726
-0.2433333 | 83.1 | 0 | 0 | 0 | 0 |  | 0.9986839
-0.11 | 149.6 | 0 | 0 | 0 | 0 |  | 1.006028
0.02333333 | 214.3 | 0.008237837 | 0.002547169 | 0 | 0 | 0 | 1.003563
0.1569444 | 280.1 | 0.6132322 | 0.05511383 | 0.1339434 | 0.1339482 | 70.84807 | 1.000618
0.2902778 | 344.6 | 2.939744 | 0.4147713 | 0.4970738 | 0.4974469 | 54.51296 | 1.006727
0.4236111 | 409.4 | 9.028426 | 1.609862 | 1.205055 | 1.213465 | 42.80961 | 1.011937
0.5569444 | 474.6 | 19.7962 | 3.652314 | 2.481714 | 2.588324 | 40.45814 | 1.005689
0.6902778 | 539.5 | 31.31062 | 5.173346 | 4.61409 | 5.46692 | 47.14299 | 1.014559
0.8236111 | 584.2 | 40.38937 | 4.748844 | 8.106287 | 13.0963 | 63.05877 | 1.033022
0.9569444 | 591.6 | 41.58069 | 4.042116 | 9.06179 | 15.3803 | 69.15335 | 1.022844
1.090278 | 596.8 | 40.73676 | 3.495573 | 9.327308 | 15.13566 | 72.73957 | 1.021643
1.223889 | 599.1 | 39.0805 | 3.015288 | 9.349667 | 14.18078 | 75.61424 | 1.02691
1.357222 | 600.3 | 37.59575 | 2.634818 | 9.172425 | 13.08391 | 77.68473 | 1.019318
1.490556 | 600.1 | 35.73271 | 2.319349 | 8.868347 | 11.92588 | 79.26875 | 1.01619
1.623889 | 599.9 | 33.63136 | 2.057732 | 8.504779 | 10.86532 | 80.51853 | 1.019349
1.757222 | 600 | 31.94938 | 1.830446 | 8.183357 | 10.07755 | 81.72077 | 1.017271
1.890556 | 600.1 | 30.20664 | 1.622445 | 7.809898 | 9.30447 | 82.79913 | 1.013485
2.024167 | 600 | 28.10006 | 1.421538 | 7.354398 | 8.481983 | 83.80187 | 1.013646
2.1575 | 599.9 | 25.80556 | 1.228516 | 6.860437 | 7.687566 | 84.81242 | 1.01737
2.290833 | 600.1 | 23.85094 | 1.030274 | 6.386534 | 6.997247 | 86.10893 | 1.00928
2.424167 | 599.9 | 21.75666 | 0.8056703 | 5.96828 | 6.416704 | 88.10635 | 1.010532
2.5575 | 599.9 | 19.98081 | 0.5702929 | 5.687128 | 6.03401 | 90.88613 | 1.016441
2.690833 | 600.1 | 18.97721 | 0.3838724 | 5.522657 | 5.81548 | 93.50088 | 1.010183
2.824167 | 599.9 | 18.11545 | 0.2500122 | 5.384236 | 5.638235 | 95.56263 | 1.009455
2.957778 | 599.7 | 17.30783 | 0.1720051 | 5.2507 | 5.474855 | 96.82806 | 1.016889
3.091111 | 600 | 16.94365 | 0.1244714 | 5.164902 | 5.373063 | 97.64677 | 1.013205
3.224444 | 600 | 16.67304 | 0.1075075 | 5.08517 | 5.28165 | 97.92963 | 1.010827
3.357778 | 599.9 | 16.27087 | 0.09912039 | 4.985428 | 5.168204 | 98.05056 | 1.014242
3.491111 | 599.9 | 15.94527 | 0.09194834 | 4.90788 | 5.080359 | 98.16097 | 1.017708
3.624444 | 600.1 | 15.91611 | 0.08748795 | 4.867838 | 5.036313 | 98.23447 | 1.010498
3.757778 | 600 | 15.79783 | 0.08516951 | 4.840596 | 5.005598 | 98.27094 | 1.01199
3.891389 | 599.7 | 15.56306 | 0.08428441 | 4.815394 | 4.976271 | 98.2798 | 1.021816
4.024722 | 600.1 | 15.71262 | 0.083321 | 4.821992 | 4.984602 | 98.30141 | 1.013253
4.158056 | 600.1 | 15.71538 | 0.08352154 | 4.825739 | 4.9887 | 98.29869 | 1.013891
4.291389 | 599.7 | 15.58769 | 0.08397037 | 4.820954 | 4.982481 | 98.28804 | 1.021294
4.424722 | 600.2 | 15.81586 | 0.08562737 | 4.862984 | 5.030081 | 98.26967 | 1.015525
4.558056 | 599.9 | 15.90739 | 0.08722622 | 4.883374 | 5.053106 | 98.24516 | 1.014168
4.691389 | 599.8 | 15.89726 | 0.0893256 | 4.901301 | 5.072634 | 98.21013 | 1.018903
4.824722 | 599.9 | 15.9771 | 0.09192973 | 4.926626 | 5.101038 | 98.1682 | 1.019485
4.958333 | 600.1 | 16.26813 | 0.09457899 | 4.984627 | 5.167026 | 98.13792 | 1.013347
5.091667 | 599.9 | 16.3272 | 0.09673813 | 5.004046 | 5.188907 | 98.10347 | 1.013971
5.225 | 599.7 | 16.31283 | 0.1002905 | 5.029247 | 5.216541 | 98.04484 | 1.020584
5.358333 | 600.2 | 16.67029 | 0.1032978 | 5.09549 | 5.292671 | 98.01304 | 1.012183
5.491667 | 600 | 16.77987 | 0.1067727 | 5.128514 | 5.330226 | 97.96052 | 1.012633
5.625 | 599.8 | 16.78663 | 0.109462 | 5.163174 | 5.368576 | 97.92396 | 1.019446
5.758333 | 600.1 | 17.08404 | 0.1137865 | 5.2284 | 5.443765 | 97.87004 | 1.014913
5.891944 | 600 | 17.23981 | 0.116312 | 5.264906 | 5.485901 | 97.83856 | 1.013091
6.025278 | 599.8 | 17.25181 | 0.1197094 | 5.297844 | 5.52271 | 97.79034 | 1.019221
6.158611 | 600 | 17.37678 | 0.1228452 | 5.332373 | 5.562546 | 97.74811 | 1.018927
6.291944 | 600.1 | 17.66976 | 0.1269507 | 5.397401 | 5.638346 | 97.70198 | 1.01473
6.425278 | 600 | 17.7601 | 0.130945 | 5.430215 | 5.676223 | 97.64536 | 1.016295
6.558611 | 599.8 | 17.70904 | 0.1341847 | 5.448111 | 5.69583 | 97.59625 | 1.0231
6.691944 | 600.1 | 18.09445 | 0.1372041 | 5.518065 | 5.778789 | 97.57387 | 1.014397
6.825278 | 600 | 18.20241 | 0.1405196 | 5.549125 | 5.815173 | 97.53026 | 1.01451
6.958889 | 599.8 | 18.17554 | 0.1437902 | 5.579282 | 5.848939 | 97.48753 | 1.021979
7.092222 | 600.1 | 18.40691 | 0.1463901 | 5.62364 | 5.901927 | 97.46292 | 1.017413
7.225556 | 600 | 18.55024 | 0.1488616 | 5.65802 | 5.942714 | 97.43646 | 1.016
7.358889 | 599.8 | 18.52818 | 0.1519006 | 5.680253 | 5.967766 | 97.39546 | 1.021636
7.492222 | 599.9 | 18.55713 | 0.1539351 | 5.699925 | 5.990534 | 97.37037 | 1.023839
7.625556 | 600 | 18.8339 | 0.1563839 | 5.757352 | 6.059445 | 97.35558 | 1.019111
7.758889 | 599.8 | 18.90125 | 0.1594638 | 5.778135 | 6.084217 | 97.31434 | 1.019578
7.8925 | 599.8 | 18.81459 | 0.161642 | 5.785116 | 6.09114 | 97.28185 | 1.025854
8.025833 | 600.2 | 19.15681 | 0.1638992 | 5.842984 | 6.161937 | 97.27148 | 1.017715
8.159167 | 600 | 19.26098 | 0.167508 | 5.881101 | 6.207237 | 97.23064 | 1.019242
8.2925 | 599.8 | 19.20798 | 0.1704616 | 5.894765 | 6.222345 | 97.18953 | 1.024862
8.425833 | 600 | 19.41798 | 0.1719668 | 5.93106 | 6.267079 | 97.18227 | 1.020097
8.559444 | 600.1 | 19.55089 | 0.174678 | 5.965579 | 6.308895 | 97.1552 | 1.019342
8.692778 | 600 | 19.55465 | 0.1769458 | 5.980776 | 6.326613 | 97.12644 | 1.022045
8.826111 | 599.8 | 19.51353 | 0.1790982 | 5.988252 | 6.334781 | 97.09603 | 1.0258
8.959444 | 600.1 | 19.82759 | 0.1807146 | 6.041903 | 6.401525 | 97.09584 | 1.018599
9.092778 | 600.1 | 19.7729 | 0.1816421 | 6.03781 | 6.396043 | 97.07945 | 1.020897
9.226111 | 599.7 | 19.74589 | 0.1849221 | 6.053379 | 6.413891 | 97.0357 | 1.025391
9.359444 | 600.1 | 20.01982 | 0.1860244 | 6.097362 | 6.469162 | 97.03942 | 1.01867
9.492778 | 600 | 20.06843 | 0.1879141 | 6.110069 | 6.484852 | 97.01628 | 1.018563
9.626389 | 599.9 | 20.0207 | 0.189845 | 6.122856 | 6.499071 | 96.99265 | 1.023378
9.759722 | 600 | 20.02257 | 0.1908127 | 6.129603 | 6.507016 | 96.98101 | 1.024533
9.893056 | 600.2 | 20.3044 | 0.1924164 | 6.180516 | 6.570942 | 96.98072 | 1.018707
10.02639 | 600 | 20.31904 | 0.1943718 | 6.184814 | 6.576402 | 96.95303 | 1.018972
10.15972 | 599.7 | 20.1965 | 0.1962402 | 6.198578 | 6.590524 | 96.93126 | 1.027667
10.29306 | 600.1 | 20.45995 | 0.1974729 | 6.235765 | 6.638473 | 96.93043 | 1.020529
10.42639 | 600 | 20.56585 | 0.200525 | 6.25149 | 6.659017 | 96.89206 | 1.018237
10.56 | 599.8 | 20.49046 | 0.2025304 | 6.257097 | 6.664466 | 96.86467 | 1.023189
10.69333 | 599.9 | 20.48781 | 0.2031499 | 6.265057 | 6.673782 | 96.85925 | 1.02468
10.82667 | 600 | 20.73299 | 0.2045254 | 6.304841 | 6.724829 | 96.85798 | 1.019006
10.96 | 600 | 20.70438 | 0.205586 | 6.302023 | 6.721139 | 96.84084 | 1.020139
11.09333 | 599.8 | 20.61807 | 0.2065208 | 6.314304 | 6.734073 | 96.8329 | 1.02649
11.22667 | 600.2 | 20.88786 | 0.2067763 | 6.343753 | 6.773543 | 96.84337 | 1.017847
11.36 | 600 | 20.8529 | 0.2082922 | 6.340339 | 6.769076 | 96.8193 | 1.019258
11.49361 | 599.8 | 20.81927 | 0.2095784 | 6.363625 | 6.795952 | 96.81162 | 1.024735
11.62694 | 600 | 20.85641 | 0.2107653 | 6.368778 | 6.802839 | 96.79666 | 1.023897
11.76028 | 600 | 21.10457 | 0.2118015 | 6.397435 | 6.841342 | 96.79537 | 1.016424
11.89361 | 600 | 21.00495 | 0.2133064 | 6.394296 | 6.835947 | 96.7718 | 1.020992
12.02694 | 599.8 | 20.94801 | 0.2144498 | 6.400541 | 6.84237 | 96.75812 | 1.024912
12.16028 | 600.2 | 21.2336 | 0.2151489 | 6.439718 | 6.894119 | 96.76704 | 1.017222
12.29389 | 599.9 | 21.22625 | 0.215671 | 6.433276 | 6.886432 | 96.75631 | 1.016669
12.42722 | 599.7 | 21.14953 | 0.2165542 | 6.435931 | 6.8882 | 96.74476 | 1.0209
12.56056 | 600 | 21.24706 | 0.2176857 | 6.457457 | 6.915669 | 96.73886 | 1.019675
12.69389 | 600 | 21.45128 | 0.2193413 | 6.487636 | 6.955631 | 96.72966 | 1.014784
12.82722 | 572.6 | 19.85955 | 0.2346529 | 5.966595 | 6.320882 | 96.21604 | 1.013467
12.96056 | 527.3 | 11.85424 | 0.2394311 | 3.459529 | 3.521166 | 93.52707 | 1.012759
13.09417 | 488.1 | 7.410463 | 0.1784289 | 2.100949 | 2.114144 | 92.17203 | 0.9983232
13.2275 | 452.7 | 4.760171 | 0.1174046 | 1.345862 | 1.349193 | 91.97654 | 0.997702
13.36083 | 420.8 | 3.026381 | 0.06865713 | 0.8688011 | 0.8696565 | 92.67625 | 1.005376
13.49417 | 391.9 | 1.966813 | 0.03762043 | 0.5667737 | 0.5670033 | 93.77551 | 0.997372
13.6275 | 365.1 | 1.24982 | 0.01923903 | 0.3651625 | 0.3652217 | 94.99507 | 0.9982459
13.76083 | 340.6 | 0.7795134 | 0.009718196 | 0.2312942 | 0.2313088 | 95.96776 | 1.003497
13.89417 | 318.2 | 0.4801333 | 0.004851982 | 0.1435439 | 0.1435474 | 96.73038 | 1.003137
14.0275 | 297.4 | 0.2858497 | 0.002521123 | 0.0856047 | 0.08560542 | 97.13918 | 1.000612
14.16111 | 278.2 | 0.1510182 | 0 | 0.04661697 | 0.04661708 | 100 | 1.001878
14.29444 | 260.4 | 0.06778181 | 0 | 0.02110888 | 0.02110889 | 100 | 1.010769
14.42778 | 244.2 | 0.01634116 | 0 | 0.00504492 | 0.00504492 | 100 | 1.002009
14.56111 | 228.9 | 0 | 0 | 0 | 0 |  | 1.002172
14.69444 | 215 | 0 | 0 | 0 | 0 |  | 1.011218
14.82778 | 201.7 | 0 | 0 | 0 | 0 |  | 1.006091
14.96111 | 189.4 | 0 | 0 | 0 | 0 |  | 1.00374
15.09444 | 178.2 | 0 | 0 | 0 | 0 |  | 1.008567
15.22806 | 167.2 | 0 | 0 | 0 | 0 |  | 1.009306
15.36139 | 157.4 | 0 | 0 | 0 | 0 |  | 1.003139
15.49472 | 148.6 | 0 | 0 | 0 | 0 |  | 1.004201
15.62806 | 139.7 | 0 | 0 | 0 | 0 |  | 1.009926
15.76139 | 131.6 | 0 | 0 | 0 | 0 |  | 1.004623
15.89472 | 124.3 | 0 | 0 | 0 | 0 |  | 1.002827
16.02833 | 117.2 | 0 | 0 | 0 | 0 |  | 1.007577
16.16167 | 110.7 | 0 | 0 | 0 | 0 |  | 1.008336
16.295 | 104.8 | 0 | 0 | 0 | 0 |  | 1.004392
16.42833 | 99.4 | 0 | 0 | 0 | 0 |  | 1.003979
16.56167 | 93.9 | 0 | 0 | 0 | 0 |  | 1.013854
16.695 | 89.2 | 0 | 0 | 0 | 0 |  | 1.004859
16.82833 | 84.8 | 0 | 0 | 0 | 0 |  | 1.002867
16.96167 | 80.4 | 0 | 0 | 0 | 0 |  | 1.011773
17.09528 | 76.3 | 0 | 0 | 0 | 0 |  | 1.008488
17.22861 | 73.1 | 0 | 0 | 0 | 0 |  | 1.003479
17.36194 | 69.5 | 0 | 0 | 0 | 0 |  | 1.008144
17.49528 | 66.2 | 0 | 0 | 0 | 0 |  | 1.013165
17.62861 | 63.4 | 0 | 0 | 0 | 0 |  | 1.003756
17.76194 | 60.6 | 0 | 0 | 0 | 0 |  | 1.00456
17.89528 | 57.9 | 0 | 0 | 0 | 0 |  | 1.012808
18.02861 | 55.7 | 0 | 0 | 0 | 0 |  | 1.006279
18.16222 | 53.4 | 0 | 0 | 0 | 0 |  | 1.004125
18.29556 | 51.3 | 0 | 0 | 0 | 0 |  | 1.00986
18.42889 | 49.3 | 0 | 0 | 0 | 0 |  | 1.01072
18.56222 | 47.6 | 0 | 0 | 0 | 0 |  | 1.002951
18.69556 | 46 | 0 | 0 | 0 | 0 |  | 1.004284
18.82889 | 44.2 | 0 | 0 | 0 | 0 |  | 1.01303
18.9625 | 42.9 | 0 | 0 | 0 | 0 |  | 1.004769