## Constants
Variable | Units | Value
Experiment Date | YYYYMMDD | 20250314
Synthesis Batch | i.e. syn0043 | syn016
Weight Loading | Rh % | 0.1
Synthesis Method | NP or WI | WI
Support | rTiO2 or aTiO2 or Al2O3 | rTiO2
Catalyst Mass | mg | 20
Diluent | SiC or SiO2 | SiO2
Diluent Mass | mg | 500
Location Daily Reaction Number | Location# (e.g. LaboratoryB) | LaboratoryC
Reactor Number | # | RR
Reactor Tube ID | mm | 7
Bed Length | mm | 11.9
Pretreatment Gas | i.e. O2 | O2
Pretreatment Balance Gas | i.e. Ar or He
Pretreatment Gas Concentration | % | 100
Pretreatment Temperature | C | 400
Pretreatment Ramp Rate | C/min | 10
Pretreatment Dwell Time | min | 30
Pretreatment Pressure | bar | 1
Pretreatment Total Flow | sccm | 20
Reaction Temperature | C | 500
Reaction Ramp Rate | C/min | 10
Reaction Pressure (absolute) | bar | 1
CO2 inlet flow, reaction | sccm | 8
H2 inlet flow, reaction | sccm | 24
CO inlet flow, reaction | sccm | 0
CH4 inlet flow, reaction | sccm | 0
H2O inlet flow, reaction | sccm | 0
Inert inlet flow, reaction | sccm | 0
Processing Script | filename | (script_name).ipynb

## Data
Time on Stream (hr) | Temperature (°C) | CO2 Conversion (%) | CH4 Net Production Rate (mol/molRh/s) | CO Net Production Rate (mol/molRh/s) | CO Forward Production Rate (mol/molRh/s) | Selectivity to CO (%) | C Balance (%)
-0.64 | 24.7 | 0 | 0 | 0 | 0 |  | 0.9502397
-0.5066667 | 25.1 | 0 | 0 | 0 | 0 |  | 0.9675618
-0.3733333 | 25 | 0 | 0 | 0 | 0 |  | 0.9820744
-0.24 | 25 | 0 | 0 | 0 | 0 |  | 0.9884977
-0.1066667 | 50 | 0 | 0 | 0 | 0 |  | 0.9969564
0.02694445 | 119 | 0 | 0 | 0 | 0 |  | 1.006028
0.1602778 | 181.3 | 0.1996402 | 0 | 0.0619042 | 0.06190469 | 100 | 1.010052
0.2936111 | 243.7 | 0.4575706 | 0.02249918 | 0.1195238 | 0.1195287 | 84.15807 | 1.011049
0.4269444 | 306.6 | 0.7921585 | 0.04682172 | 0.2009098 | 0.2009345 | 81.09981 | 1.018687
0.5602778 | 369.4 | 2.683789 | 0.04525368 | 0.7987242 | 0.7999339 | 94.63805 | 1.024364
0.6936111 | 432.5 | 6.339853 | 0.05061615 | 1.945936 | 1.963481 | 97.46482 | 1.025825
0.8269444 | 486 | 11.10022 | 0.06365395 | 3.460654 | 3.566923 | 98.19386 | 1.034222
0.9602778 | 493 | 13.39881 | 0.0893977 | 4.200146 | 4.40074 | 97.91592 | 1.042837
1.093611 | 498.1 | 14.69496 | 0.1071288 | 4.570221 | 4.838876 | 97.70963 | 1.036819
1.227222 | 500.1 | 15.36858 | 0.1208971 | 4.763204 | 5.074088 | 97.52468 | 1.035195
1.360556 | 500 | 15.58295 | 0.1313266 | 4.848027 | 5.178104 | 97.36258 | 1.040866
1.493889 | 500.1 | 15.8894 | 0.1399817 | 4.919441 | 5.26861 | 97.23325 | 1.037206
1.627222 | 500.1 | 16.04947 | 0.1471261 | 4.958961 | 5.319175 | 97.11861 | 1.036333
1.760556 | 499.9 | 16.06957 | 0.1532644 | 4.974104 | 5.338278 | 97.01086 | 1.03935
1.893889 | 500.1 | 16.18258 | 0.1585752 | 4.997852 | 5.369297 | 96.92471 | 1.037941
2.027222 | 500 | 16.33793 | 0.1640524 | 5.026087 | 5.406621 | 96.83915 | 1.034793
2.160556 | 500 | 16.31789 | 0.1684537 | 5.027014 | 5.407911 | 96.75768 | 1.037128
2.293889 | 499.9 | 16.24151 | 0.1726758 | 5.01751 | 5.395644 | 96.67303 | 1.040946
2.4275 | 500 | 16.4535 | 0.1773832 | 5.048331 | 5.437198 | 96.60557 | 1.034568
2.560833 | 499.9 | 16.42822 | 0.1813836 | 5.043542 | 5.431495 | 96.52849 | 1.036003
2.694167 | 499.9 | 16.3274 | 0.1845971 | 5.032956 | 5.417285 | 96.462 | 1.04093
2.8275 | 500.1 | 16.49915 | 0.1890327 | 5.059278 | 5.452747 | 96.39822 | 1.036166
2.960833 | 500 | 16.52111 | 0.1929687 | 5.059622 | 5.454116 | 96.32622 | 1.035633
3.094167 | 499.8 | 16.41192 | 0.195648 | 5.040273 | 5.429128 | 96.26335 | 1.039215
3.2275 | 499.9 | 16.45646 | 0.1988988 | 5.047403 | 5.438971 | 96.20878 | 1.038457
3.360833 | 500 | 16.56562 | 0.2025716 | 5.059758 | 5.456438 | 96.15053 | 1.034765
3.494444 | 499.8 | 16.46341 | 0.2054049 | 5.041795 | 5.433242 | 96.08544 | 1.038196
3.627778 | 500.1 | 16.39592 | 0.207792 | 5.038233 | 5.42796 | 96.03906 | 1.042236
3.761111 | 500.1 | 16.57659 | 0.2113349 | 5.054495 | 5.451501 | 95.98667 | 1.034768
3.894444 | 500 | 16.53566 | 0.2137029 | 5.047218 | 5.442266 | 95.93792 | 1.036363
4.027778 | 499.9 | 16.38936 | 0.2158283 | 5.026464 | 5.414788 | 95.88294 | 1.041911
4.161111 | 500.1 | 16.54491 | 0.21893 | 5.041158 | 5.435869 | 95.8379 | 1.035619
4.294444 | 499.8 | 16.53239 | 0.2213233 | 5.033592 | 5.42686 | 95.78826 | 1.035384
4.427778 | 499.9 | 16.43986 | 0.2235857 | 5.028776 | 5.419559 | 95.74314 | 1.040706
4.561389 | 500.1 | 16.49111 | 0.2256435 | 5.031114 | 5.42364 | 95.70755 | 1.03834
4.694722 | 500 | 16.57486 | 0.2289043 | 5.041918 | 5.438692 | 95.65714 | 1.035857
4.828056 | 499.7 | 16.4695 | 0.2301134 | 5.015123 | 5.404634 | 95.61291 | 1.037424
4.961389 | 499.9 | 16.41119 | 0.2322684 | 5.014421 | 5.402931 | 95.57305 | 1.041398
5.094722 | 500.1 | 16.5827 | 0.2351891 | 5.031928 | 5.427683 | 95.53477 | 1.03464
5.228056 | 499.9 | 16.55966 | 0.2371923 | 5.022355 | 5.416002 | 95.49025 | 1.03459
5.361389 | 499.7 | 16.39049 | 0.2387565 | 4.997961 | 5.383664 | 95.44072 | 1.040732
5.495 | 500.2 | 16.54895 | 0.2416217 | 5.024594 | 5.419056 | 95.41185 | 1.036573
5.628333 | 499.9 | 16.51744 | 0.2433239 | 5.005666 | 5.39596 | 95.36437 | 1.035153
5.761667 | 499.7 | 16.40388 | 0.2448183 | 4.991099 | 5.376494 | 95.32425 | 1.039724
5.895 | 500.1 | 16.50924 | 0.2471041 | 5.006407 | 5.397177 | 95.2964 | 1.036559
6.028333 | 500 | 16.54086 | 0.2496121 | 5.008619 | 5.400777 | 95.25293 | 1.035507
6.161667 | 499.9 | 16.4571 | 0.2508459 | 4.993438 | 5.381104 | 95.21678 | 1.038017
6.295 | 499.9 | 16.41864 | 0.2524271 | 4.987831 | 5.373847 | 95.18293 | 1.03965
6.428333 | 500.1 | 16.54306 | 0.2547202 | 5.000744 | 5.392042 | 95.15323 | 1.034825
6.561667 | 500 | 16.48556 | 0.2562636 | 4.989288 | 5.377388 | 95.11465 | 1.036475
6.695278 | 499.7 | 16.35806 | 0.2572342 | 4.969086 | 5.350871 | 95.0781 | 1.040725
6.828611 | 500 | 16.53313 | 0.2602461 | 4.996101 | 5.386997 | 95.04892 | 1.03562
6.961944 | 500 | 16.4884 | 0.2612497 | 4.98615 | 5.374327 | 95.02135 | 1.036662
7.095278 | 499.8 | 16.40029 | 0.2625774 | 4.970171 | 5.353662 | 94.98204 | 1.039321
7.228611 | 500.1 | 16.48486 | 0.2639545 | 4.980921 | 5.368344 | 94.96738 | 1.036386
7.361944 | 500 | 16.52089 | 0.2656893 | 4.978008 | 5.365781 | 94.93317 | 1.033893
7.495278 | 499.8 | 16.42675 | 0.2667291 | 4.965994 | 5.349707 | 94.90267 | 1.037642
7.628889 | 500 | 16.38359 | 0.2677284 | 4.962732 | 5.3451 | 94.88136 | 1.039926
7.762222 | 500.1 | 16.5111 | 0.2697605 | 4.971342 | 5.35813 | 94.85298 | 1.033994
7.895556 | 500 | 16.45189 | 0.2707994 | 4.96104 | 5.344785 | 94.82401 | 1.035881
8.028889 | 499.7 | 16.30803 | 0.2712694 | 4.940387 | 5.317408 | 94.79495 | 1.040988
8.162222 | 500.2 | 16.50401 | 0.27349 | 4.966431 | 5.352589 | 94.78065 | 1.034206
8.295556 | 499.8 | 16.43374 | 0.274322 | 4.951351 | 5.333295 | 94.75049 | 1.035803
8.428889 | 500 | 16.31036 | 0.2744307 | 4.936418 | 5.313112 | 94.73347 | 1.040678
8.562222 | 500.2 | 16.46041 | 0.2763138 | 4.960952 | 5.345546 | 94.72408 | 1.036419
8.695556 | 500 | 16.45002 | 0.2774144 | 4.954668 | 5.337967 | 94.69782 | 1.036047
8.829167 | 499.7 | 16.32943 | 0.2777958 | 4.93416 | 5.311201 | 94.67003 | 1.039684
8.9625 | 500 | 16.3539 | 0.2785619 | 4.939329 | 5.317935 | 94.66141 | 1.03931
9.095833 | 500.1 | 16.46752 | 0.2805729 | 4.95494 | 5.339031 | 94.64097 | 1.035625
9.229167 | 499.8 | 16.35287 | 0.2804614 | 4.92659 | 5.302944 | 94.61382 | 1.037217
9.3625 | 500 | 16.27789 | 0.2811807 | 4.924912 | 5.299611 | 94.59901 | 1.041802
9.495833 | 500 | 16.41669 | 0.2822329 | 4.934821 | 5.314211 | 94.59019 | 1.035169
9.629167 | 500.1 | 16.37625 | 0.2826441 | 4.926309 | 5.303327 | 94.57388 | 1.036114
9.7625 | 499.8 | 16.25997 | 0.2830631 | 4.913916 | 5.286395 | 94.55331 | 1.041124
9.895833 | 500 | 16.35121 | 0.2843367 | 4.923945 | 5.30024 | 94.54068 | 1.037567
10.02944 | 499.9 | 16.36874 | 0.28529 | 4.919552 | 5.29545 | 94.51876 | 1.035772
10.16278 | 499.8 | 16.26434 | 0.2853475 | 4.908971 | 5.280867 | 94.50655 | 1.040312
10.29611 | 500 | 16.28413 | 0.2860353 | 4.916872 | 5.290743 | 94.50239 | 1.040766
10.42944 | 500.1 | 16.38409 | 0.2870814 | 4.92529 | 5.302814 | 94.49231 | 1.036298
10.56278 | 499.8 | 16.27206 | 0.2870873 | 4.904445 | 5.275833 | 94.47009 | 1.039261
10.69611 | 499.9 | 16.18778 | 0.2873589 | 4.898954 | 5.267749 | 94.45928 | 1.043622
10.82944 | 500.1 | 16.36167 | 0.2883634 | 4.919688 | 5.29586 | 94.46312 | 1.036858
10.96306 | 500 | 16.30493 | 0.2891164 | 4.910441 | 5.28385 | 94.4396 | 1.038769
11.09639 | 499.8 | 16.15237 | 0.2892545 | 4.891856 | 5.258874 | 94.41713 | 1.04486
11.22972 | 500 | 16.30873 | 0.2904276 | 4.909297 | 5.282719 | 94.41456 | 1.038561
11.36306 | 500 | 16.29464 | 0.290619 | 4.903413 | 5.275463 | 94.40475 | 1.03832
11.49639 | 499.9 | 16.2014 | 0.2907896 | 4.892111 | 5.260277 | 94.38944 | 1.042058
11.62972 | 500 | 16.21375 | 0.2913328 | 4.8905 | 5.258656 | 94.3778 | 1.04105
11.76333 | 500.1 | 16.3075 | 0.2927184 | 4.905861 | 5.278883 | 94.36926 | 1.03841
11.89667 | 499.9 | 16.20747 | 0.2921864 | 4.885052 | 5.25216 | 94.35633 | 1.04053
12.03 | 500 | 16.13061 | 0.2922387 | 4.881384 | 5.246378 | 94.35137 | 1.044758
12.16333 | 499.9 | 16.27072 | 0.2935014 | 4.893833 | 5.263954 | 94.34196 | 1.038506
12.29667 | 499.9 | 16.22477 | 0.2929076 | 4.881244 | 5.248038 | 94.33902 | 1.038801
12.43 | 499.9 | 16.0943 | 0.2934566 | 4.870673 | 5.233125 | 94.3174 | 1.045193
12.56333 | 500.2 | 16.25027 | 0.2944281 | 4.890156 | 5.259307 | 94.32108 | 1.039261
12.69667 | 499.9 | 16.2294 | 0.2945963 | 4.882974 | 5.250388 | 94.31014 | 1.03919
12.83 | 486.6 | 15.69964 | 0.2906547 | 4.741595 | 5.073231 | 94.22416 | 1.044105
12.96361 | 449.2 | 11.08111 | 0.2185314 | 3.307118 | 3.408865 | 93.80167 | 1.0364
13.09694 | 416.9 | 7.62039 | 0.1413145 | 2.268787 | 2.299242 | 94.13657 | 1.030219
13.23028 | 387.8 | 5.169423 | 0.08304583 | 1.554237 | 1.563436 | 94.92783 | 1.031699
13.36361 | 361 | 3.472219 | 0.0455332 | 1.057708 | 1.060466 | 95.87278 | 1.034987
13.49694 | 337 | 2.336227 | 0.02376707 | 0.7132943 | 0.7141132 | 96.77543 | 1.027685
13.63028 | 314.8 | 1.528396 | 0.01230935 | 0.4704136 | 0.4706423 | 97.45002 | 1.028806
13.76361 | 294.2 | 0.96222 | 0.006376677 | 0.2998559 | 0.2999138 | 97.9177 | 1.036689
13.89722 | 275.3 | 0.5925222 | 0.003262402 | 0.1841032 | 0.1841165 | 98.2588 | 1.030046
14.03056 | 257.9 | 0.3459762 | 0.001776298 | 0.1075824 | 0.1075851 | 98.37572 | 1.029625
14.16389 | 241.7 | 0.183821 | 0 | 0.05833684 | 0.05833725 | 100 | 1.033759
14.29722 | 226.4 | 0.08515053 | 0 | 0.02708581 | 0.02708585 | 100 | 1.036158
14.43056 | 212.7 | 0.023947 | 0 | 0.007564965 | 0.007564966 | 100 | 1.029028
14.56389 | 199.7 | 0 | 0 | 0 | 0 |  | 1.030732
14.69722 | 187.5 | 0 | 0 | 0 | 0 |  | 1.038953
14.83056 | 176.4 | 0 | 0 | 0 | 0 |  | 1.031132
14.96417 | 166 | 0 | 0 | 0 | 0 |  | 1.03102
15.0975 | 156.1 | 0 | 0 | 0 | 0 |  | 1.035235
15.23083 | 146.9 | 0 | 0 | 0 | 0 |  | 1.033979
15.36417 | 138.6 | 0 | 0 | 0 | 0 |  | 1.029703
15.4975 | 130.8 | 0 | 0 | 0 | 0 |  | 1.032018
15.63083 | 123 | 0 | 0 | 0 | 0 |  | 1.038684
15.76444 | 116.3 | 0 | 0 | 0 | 0 |  | 1.030569
15.89778 | 110.1 | 0 | 0 | 0 | 0 |  | 1.03122
16.03111 | 103.9 | 0 | 0 | 0 | 0 |  | 1.037326
16.16444 | 98.5 | 0 | 0 | 0 | 0 |  | 1.03385
16.29778 | 93.5 | 0 | 0 | 0 | 0 |  | 1.031018
16.43111 | 88.6 | 0 | 0 | 0 | 0 |  | 1.033752
16.56444 | 84 | 0 | 0 | 0 | 0 |  | 1.037774
16.69806 | 80 | 0 | 0 | 0 | 0 |  | 1.030561
16.83139 | 76.2 | 0 | 0 | 0 | 0 |  | 1.031721
16.96472 | 72.3 | 0 | 0 | 0 | 0 |  | 1.039898
17.09806 | 69.2 | 0 | 0 | 0 | 0 |  | 1.032137
17.23139 | 66 | 0 | 0 | 0 | 0 |  | 1.030971
17.36472 | 63 | 0 | 0 | 0 | 0 |  | 1.036243
17.49806 | 60.3 | 0 | 0 | 0 | 0 |  | 1.035926
17.63167 | 57.8 | 0 | 0 | 0 | 0 |  | 1.031025
17.765 | 55.4 | 0 | 0 | 0 | 0 |  | 1.031611
17.89833 | 53.1 | 0 | 0 | 0 | 0 |  | 1.039472
18.03167 | 51.1 | 0 | 0 | 0 | 0 |  | 1.030348
18.165 | 49.2 | 0 | 0 | 0 | 0 |  | 1.030966
18.29861 | 47.4 | 0 | 0 | 0 | 0 |  | 1.038772
18.43194 | 45.6 | 0 | 0 | 0 | 0 |  | 1.033787
18.56528 | 44.2 | 0 | 0 | 0 | 0 |  | 1.030944
18.69861 | 42.8 | 0 | 0 | 0 | 0 |  | 1.035089
18.83194 | 41.5 | 0 | 0 | 0 | 0 |  | 1.039178
18.96528 | 40.2 | 0 | 0 | 0 | 0 |  | 1.030734
19.09861 | 39 | 0 | 0 | 0 | 0 |  | 1.03268
19.23222 | 37.7 | 0 | 0 | 0 | 0 |  | 1.039782
19.36556 | 36.7 | 0 | 0 | 0 | 0 |  | 1.031327
19.49889 | 35.8 | 0 | 0 | 0 | 0 |  | 1.030282
19.63222 | 34.9 | 0 | 0 | 0 | 0 |  | 1.034857
19.76556 | 33.8 | 0 | 0 | 0 | 0 |  | 1.035784
19.89889 | 33.3 | 0 | 0 | 0 | 0 |  | 1.028559
20.03222 | 32.6 | 0 | 0 | 0 | 0 |  | 1.030023
20.16556 | 31.7 | 0 | 0 | 0 | 0 |  | 1.039481
20.29917 | 31.1 | 0 | 0 | 0 | 0 |  | 1.031243
20.4325 | 30.6 | 0 | 0 | 0 | 0 |  | 1.031447
20.56583 | 29.9 | 0 | 0 | 0 | 0 |  | 1.037824
20.69917 | 29.4 | 0 | 0 | 0 | 0 |  | 1.033841
20.8325 | 29 | 0 | 0 | 0 | 0 |  | 1.0299
20.96583 | 28.5 | 0 | 0 | 0 | 0 |  | 1.034952
21.09944 | 27.8 | 0 | 0 | 0 | 0 |  | 1.039725
21.23278 | 27.6 | 0 | 0 | 0 | 0 |  | 1.031089
21.36611 | 27.3 | 0 | 0 | 0 | 0 |  | 1.032505
21.49944 | 26.8 | 0 | 0 | 0 | 0 |  | 1.041453
21.63278 | 26.4 | 0 | 0 | 0 | 0 |  | 1.034726
21.76722 | 26.2 | 0 | 0 | 0 | 0 |  | 1.033027
21.90056 | 25.9 | 0 | 0 | 0 | 0 |  | 1.037493
22.03389 | 25.5 | 0 | 0 | 0 | 0 |  | 1.038974
22.16722 | 25.5 | 0 | 0 | 0 | 0 |  | 1.030759
22.30056 | 25.3 | 0 | 0 | 0 | 0 |  | 1.031001
22.43389 | 25 | 0 | 0 | 0 | 0 |  | 1.038129
22.56722 | 25 | 0 | 0 | 0 | 0 |  | 1.029753
22.70056 | 24.9 | 0 | 0 | 0 | 0 |  | 1.030525
22.83417 | 24.6 | 0 | 0 | 0 | 0 |  | 1.035557
22.9675 | 24.4 | 0 | 0 | 0 | 0 |  | 1.031409
23.10083 | 24.5 | 0 | 0 | 0 | 0 |  | 1.027202
23.23417 | 24.4 | 0 | 0 | 0 | 0 |  | 1.031183
23.3675 | 24.1 | 0 | 0 | 0 | 0 |  | 1.035892
23.50083 | 24.2 | 0 | 0 | 0 | 0 |  | 1.026734
23.63417 | 24.2 | 0 | 0 | 0 | 0 |  | 1.028653
23.76778 | 23.8 | 0 | 0 | 0 | 0 |  | 1.035624
23.90111 | 23.9 | 0 | 0 | 0 | 0 |  | 1.026556
24.03444 | 23.8 | 0 | 0 | 0 | 0 |  | 1.024699
24.16778 | 23.7 | 0 | 0 | 0 | 0 |  | 1.031487
24.30111 | 23.5 | 0 | 0 | 0 | 0 |  | 1.028391
24.43444 | 23.7 | 0 | 0 | 0 | 0 |  | 1.025276
24.56778 | 23.6 | 0 | 0 | 0 | 0 |  | 1.028493
24.70111 | 23.4 | 0 | 0 | 0 | 0 |  | 1.031522
24.83444 | 23.5 | 0 | 0 | 0 | 0 |  | 1.024091
24.96806 | 23.6 | 0 | 0 | 0 | 0 |  | 1.025331
25.10139 | 23.2 | 0 | 0 | 0 | 0 |  | 1.031148
25.23472 | 23.4 | 0 | 0 | 0 | 0 |  | 1.024724
25.36806 | 23.4 | 0 | 0 | 0 | 0 |  | 1.024656
25.50139 | 23.2 | 0 | 0 | 0 | 0 |  | 1.030951
25.63472 | 23.2 | 0 | 0 | 0 | 0 |  | 1.026745
25.76833 | 23.3 | 0 | 0 | 0 | 0 |  | 1.023869
25.90167 | 23.2 | 0 | 0 | 0 | 0 |  | 1.027206
26.035 | 22.9 | 0 | 0 | 0 | 0 |  | 1.029474
26.16833 | 23.2 | 0 | 0 | 0 | 0 |  | 1.022917
26.30167 | 23.1 | 0 | 0 | 0 | 0 |  | 1.024598
26.435 | 22.9 | 0 | 0 | 0 | 0 |  | 1.030842
26.56833 | 23 | 0 | 0 | 0 | 0 |  | 1.022954
26.70167 | 23 | 0 | 0 | 0 | 0 |  | 1.022928
26.83528 | 22.8 | 0 | 0 | 0 | 0 |  | 1.030549
26.96861 | 22.8 | 0 | 0 | 0 | 0 |  | 1.023886
27.10194 | 22.9 | 0 | 0 | 0 | 0 |  | 1.024404
27.23528 | 22.8 | 0 | 0 | 0 | 0 |  | 1.029153
27.36861 | 22.8 | 0 | 0 | 0 | 0 |  | 1.027309
27.50194 | 22.8 | 0 | 0 | 0 | 0 |  | 1.022707
27.63556 | 22.9 | 0 | 0 | 0 | 0 |  | 1.028025
27.76889 | 22.6 | 0 | 0 | 0 | 0 |  | 1.029609
27.90222 | 22.8 | 0 | 0 | 0 | 0 |  | 1.023447
28.03556 | 22.8 | 0 | 0 | 0 | 0 |  | 1.02578
28.16889 | 22.5 | 0 | 0 | 0 | 0 |  | 1.032675
28.30222 | 22.6 | 0 | 0 | 0 | 0 |  | 1.025423
28.43556 | 22.7 | 0 | 0 | 0 | 0 |  | 1.025432
28.56917 | 22.5 | 0 | 0 | 0 | 0 |  | 1.031545
28.7025 | 22.5 | 0 | 0 | 0 | 0 |  | 1.027612
28.83583 | 22.6 | 0 | 0 | 0 | 0 |  | 1.02567
28.96917 | 22.5 | 0 | 0 | 0 | 0 |  | 1.029357
29.1025 | 22.3 | 0 | 0 | 0 | 0 |  | 1.030586
29.23583 | 22.5 | 0 | 0 | 0 | 0 |  | 1.024722
29.36917 | 22.4 | 0 | 0 | 0 | 0 |  | 1.02615
29.50278 | 22.2 | 0 | 0 | 0 | 0 |  | 1.033061
29.63611 | 22.3 | 0 | 0 | 0 | 0 |  | 1.026048
29.76944 | 22.3 | 0 | 0 | 0 | 0 |  | 1.025695
29.90278 | 22.2 | 0 | 0 | 0 | 0 |  | 1.031896
30.03611 | 22.1 | 0 | 0 | 0 | 0 |  | 1.027381
30.16944 | 22.1 | 0 | 0 | 0 | 0 |  | 1.02493
30.30278 | 22.1 | 0 | 0 | 0 | 0 |  | 1.028225
30.43611 | 22.1 | 0 | 0 | 0 | 0 |  | 1.028408
30.56944 | 22.1 | 0 | 0 | 0 | 0 |  | 1.025219
30.70306 | 22.1 | 0 | 0 | 0 | 0 |  | 1.026197
30.83639 | 22.1 | 0 | 0 | 0 | 0 |  | 1.031932
30.96972 | 22.1 | 0 | 0 | 0 | 0 |  | 1.025193
31.10306 | 22.1 | 0 | 0 | 0 | 0 |  | 1.024583
31.23639 | 22.1 | 0 | 0 | 0 | 0 |  | 1.031056
31.36972 | 22.1 | 0 | 0 | 0 | 0 |  | 1.025241
31.50306 | 22.1 | 0 | 0 | 0 | 0 |  | 1.025755
31.63667 | 22.1 | 0 | 0 | 0 | 0 |  | 1.030849
31.77 | 22.1 | 0 | 0 | 0 | 0 |  | 1.02939
31.90333 | 22.1 | 0 | 0 | 0 | 0 |  | 1.026309
32.03667 | 22.1 | 0 | 0 | 0 | 0 |  | 1.029914
32.17 | 22.1 | 0 | 0 | 0 | 0 |  | 1.032918
32.30333 | 22.1 | 0 | 0 | 0 | 0 |  | 1.024527
32.43667 | 22.1 | 0 | 0 | 0 | 0 |  | 1.026638
32.57 | 22.1 | 0 | 0 | 0 | 0 |  | 1.03385
32.70361 | 22.1 | 0 | 0 | 0 | 0 |  | 1.026592
32.83694 | 22.1 | 0 | 0 | 0 | 0 |  | 1.0276
32.97028 | 22.1 | 0 | 0 | 0 | 0 |  | 1.033437
33.10361 | 22.1 | 0 | 0 | 0 | 0 |  | 1.028545
33.23694 | 22.1 | 0 | 0 | 0 | 0 |  | 1.026286
33.37028 | 22.1 | 0 | 0 | 0 | 0 |  | 1.030485
33.50361 | 22.1 | 0 | 0 | 0 | 0 |  | 1.033708
33.63694 | 22.1 | 0 | 0 | 0 | 0 |  | 1.027542
33.77028 | 22.1 | 0 | 0 | 0 | 0 |  | 1.027977
33.90361 | 22.1 | 0 | 0 | 0 | 0 |  | 1.034214
34.03722 | 22.1 | 0 | 0 | 0 | 0 |  | 1.026824
34.17056 | 22.1 | 0 | 0 | 0 | 0 |  | 1.027887
34.30389 | 22.1 | 0 | 0 | 0 | 0 |  | 1.033275
34.43722 | 22.1 | 0 | 0 | 0 | 0 |  | 1.029097
34.57056 | 22.1 | 0 | 0 | 0 | 0 |  | 1.026627
34.70389 | 22.1 | 0 | 0 | 0 | 0 |  | 1.031501
34.83722 | 22.1 | 0 | 0 | 0 | 0 |  | 1.033139
34.97083 | 22.1 | 0 | 0 | 0 | 0 |  | 1.027818
35.10417 | 22.1 | 0 | 0 | 0 | 0 |  | 1.029297
35.2375 | 22.1 | 0 | 0 | 0 | 0 |  | 1.034841
35.37083 | 22.1 | 0 | 0 | 0 | 0 |  | 1.027638
35.50417 | 22.1 | 0 | 0 | 0 | 0 |  | 1.027934
35.6375 | 22.1 | 0 | 0 | 0 | 0 |  | 1.0338
35.77083 | 22.1 | 0 | 0 | 0 | 0 |  | 1.029327
35.90444 | 22.1 | 0 | 0 | 0 | 0 |  | 1.027734
36.03778 | 22.1 | 0 | 0 | 0 | 0 |  | 1.031944
36.17111 | 22.1 | 0 | 0 | 0 | 0 |  | 1.032335
36.30444 | 22.1 | 0 | 0 | 0 | 0 |  | 1.026645
36.43778 | 22.1 | 0 | 0 | 0 | 0 |  | 1.029395
36.57111 | 22.1 | 0 | 0 | 0 | 0 |  | 1.035454
36.70444 | 22.1 | 0 | 0 | 0 | 0 |  | 1.027215
36.83806 | 22.1 | 0 | 0 | 0 | 0 |  | 1.027139
36.97139 | 22.1 | 0 | 0 | 0 | 0 |  | 1.033937
37.10472 | 22.1 | 0 | 0 | 0 | 0 |  | 1.027794
37.23806 | 22.1 | 0 | 0 | 0 | 0 |  | 1.027219
37.37139 | 22.1 | 0 | 0 | 0 | 0 |  | 1.032294
37.50472 | 22.1 | 0 | 0 | 0 | 0 |  | 1.031058
37.63806 | 22.1 | 0 | 0 | 0 | 0 |  | 1.027979
37.77139 | 22.1 | 0 | 0 | 0 | 0 |  | 1.029214
37.90472 | 22.1 | 0 | 0 | 0 | 0 |  | 1.034617
38.03833 | 22.1 | 0 | 0 | 0 | 0 |  | 1.027282
38.17167 | 22.1 | 0 | 0 | 0 | 0 |  | 1.028274
38.305 | 22.1 | 0 | 0 | 0 | 0 |  | 1.034051
38.43833 | 22.1 | 0 | 0 | 0 | 0 |  | 1.029055
38.57167 | 22.1 | 0 | 0 | 0 | 0 |  | 1.027623
38.705 | 22.1 | 0 | 0 | 0 | 0 |  | 1.032685
38.83833 | 22.1 | 0 | 0 | 0 | 0 |  | 1.033294
38.97194 | 22.1 | 0 | 0 | 0 | 0 |  | 1.028114
39.10528 | 22.1 | 0 | 0 | 0 | 0 |  | 1.030397
39.23861 | 22.1 | 0 | 0 | 0 | 0 |  | 1.03682
39.37194 | 22.1 | 0 | 0 | 0 | 0 |  | 1.028536
39.50528 | 22.1 | 0 | 0 | 0 | 0 |  | 1.028895
39.63861 | 22.1 | 0 | 0 | 0 | 0 |  | 1.035572
39.77194 | 22.1 | 0 | 0 | 0 | 0 |  | 1.030325
39.90528 | 22.1 | 0 | 0 | 0 | 0 |  | 1.028682
40.03889 | 22.1 | 0 | 0 | 0 | 0 |  | 1.032635
40.17222 | 22.1 | 0 | 0 | 0 | 0 |  | 1.033088
40.30556 | 22.1 | 0 | 0 | 0 | 0 |  | 1.027645
40.43889 | 22.1 | 0 | 0 | 0 | 0 |  | 1.029539
40.57222 | 22.1 | 0 | 0 | 0 | 0 |  | 1.036653
40.70556 | 22.1 | 0 | 0 | 0 | 0 |  | 1.028688
40.83889 | 22.1 | 0 | 0 | 0 | 0 |  | 1.029028
40.9725 | 22.1 | 0 | 0 | 0 | 0 |  | 1.034554
41.10583 | 22.1 | 0 | 0 | 0 | 0 |  | 1.031308
41.23917 | 22.1 | 0 | 0 | 0 | 0 |  | 1.028493
41.3725 | 22.1 | 0 | 0 | 0 | 0 |  | 1.031887
41.50583 | 22.1 | 0 | 0 | 0 | 0 |  | 1.034575
41.63917 | 22.1 | 0 | 0 | 0 | 0 |  | 1.028139
41.7725 | 22.1 | 0 | 0 | 0 | 0 |  | 1.02747
41.90583 | 22.1 | 0 | 0 | 0 | 0 |  | 1.034952
42.03917 | 22.1 | 0 | 0 | 0 | 0 |  | 1.028414
42.17278 | 22.1 | 0 | 0 | 0 | 0 |  | 1.026861
42.30611 | 22.1 | 0 | 0 | 0 | 0 |  | 1.031387
42.43944 | 22.1 | 0 | 0 | 0 | 0 |  | 1.030796
42.57278 | 22.1 | 0 | 0 | 0 | 0 |  | 1.026159
42.70611 | 22.1 | 0 | 0 | 0 | 0 |  | 1.028244
42.83944 | 22.1 | 0 | 0 | 0 | 0 |  | 1.032013
42.97278 | 22.1 | 0 | 0 | 0 | 0 |  | 1.024717
43.10611 | 22.1 | 0 | 0 | 0 | 0 |  | 1.025747
43.23972 | 22.1 | 0 | 0 | 0 | 0 |  | 1.030597
43.37306 | 22.1 | 0 | 0 | 0 | 0 |  | 1.024164
43.50639 | 22.1 | 0 | 0 | 0 | 0 |  | 1.022556
43.63972 | 22.1 | 0 | 0 | 0 | 0 |  | 1.029879
43.77306 | 22.1 | 0 | 0 | 0 | 0 |  | 1.027741
43.90639 | 22.1 | 0 | 0 | 0 | 0 |  | 1.021875
44.03972 | 22.1 | 0 | 0 | 0 | 0 |  | 1.025323
44.17306 | 22.1 | 0 | 0 | 0 | 0 |  | 1.030271
44.30667 | 22.1 | 0 | 0 | 0 | 0 |  | 1.022944
44.44 | 22.1 | 0 | 0 | 0 | 0 |  | 1.023984
44.57333 | 22.1 | 0 | 0 | 0 | 0 |  | 1.030589
44.70667 | 22.1 | 0 | 0 | 0 | 0 |  | 1.023757
44.84 | 22.1 | 0 | 0 | 0 | 0 |  | 1.023439
44.97333 | 22.1 | 0 | 0 | 0 | 0 |  | 1.030805
45.10694 | 22.1 | 0 | 0 | 0 | 0 |  | 1.027351
45.24028 | 22.1 | 0 | 0 | 0 | 0 |  | 1.024646
45.37361 | 22.1 | 0 | 0 | 0 | 0 |  | 1.028142
45.50694 | 22.1 | 0 | 0 | 0 | 0 |  | 1.028901