## Constants
Variable | Units | Value
Experiment Date | YYYYMMDD | 20250307
Synthesis Batch | i.e. syn0043 | syn018
Weight Loading | Rh % | 2
Synthesis Method | NP or WI | WI
Support | rTiO2 or aTiO2 or Al2O3 | rTiO2
Catalyst Mass | mg | 1
Diluent | SiC or SiO2 | SiO2
Diluent Mass | mg | 500
Location Daily Reaction Number | Location# (e.g. LaboratoryB) | LaboratoryC
Reactor Number | # | RR
Reactor Tube ID | mm | 7
Bed Length | mm | 11.9
Pretreatment Gas | i.e. O2 | O2
Pretreatment Balance Gas | i.e. Ar or He
Pretreatment Gas Concentration | % | 100
Pretreatment Temperature | C | 400
Pretreatment Ramp Rate | C/min | 10
Pretreatment Dwell Time | min | 30
Pretreatment Pressure | bar | 1
Pretreatment Total Flow | sccm | 20
Reaction Temperature | C | 500
Reaction Ramp Rate | C/min | 10
Reaction Pressure (absolute) | bar | 1
CO2 inlet flow, reaction | sccm | 8
H2 inlet flow, reaction | sccm | 24
CO inlet flow, reaction | sccm | 0
CH4 inlet flow, reaction | sccm | 0
H2O inlet flow, reaction | sccm | 0
Inert inlet flow, reaction | sccm | 0
Processing Script | filename | (script_name).ipynb

## Data
Time on Stream (hr) | Temperature (°C) | CO2 Conversion (%) | CH4 Net Production Rate (mol/molRh/s) | CO Net Production Rate (mol/molRh/s) | CO Forward Production Rate (mol/molRh/s) | Selectivity to CO (%) | C Balance (%)
-0.73 | 22.8 | 46.36201 | 13.21009 | 0 | 0 | 0 | 0.9634736
-0.5966667 | 23.3 | 0 | 0 | 0 | 0 |  | 1.006028
-0.4633333 | 23.8 | 0 | 0 | 0 | 0 |  | 1.027702
-0.33 | 23.9 | 0 | 0 | 0 | 0 |  | 1.03118
-0.1966667 | 23.9 | 0 | 0 | 0 | 0 |  | 1.038055
-0.06333333 | 73.3 | 0 | 0 | 0 | 0 |  | 1.052273
0.07027778 | 139.5 | 0 | 0 | 0 | 0 |  | 1.056253
0.2036111 | 201.5 | 0.005240036 | 0.001640612 | 0 | 0 | 0 | 1.058688
0.3369444 | 264.9 | 0.3933557 | 0.03296804 | 0.09098302 | 0.0909857 | 73.40238 | 1.065519
0.4702778 | 327.8 | 2.212618 | 0.2676826 | 0.433631 | 0.4340181 | 61.83125 | 1.071771
0.6036111 | 390.2 | 7.096062 | 1.14998 | 1.090181 | 1.099791 | 48.6653 | 1.067476
0.7369444 | 452.9 | 15.95594 | 2.887509 | 2.164373 | 2.278703 | 42.8429 | 1.0706
0.8702778 | 489.5 | 24.75653 | 4.311795 | 3.563723 | 4.232375 | 45.25065 | 1.075686
1.003611 | 495.5 | 24.9969 | 4.255576 | 3.653843 | 4.361484 | 46.1961 | 1.069928
1.136944 | 499.2 | 25.10668 | 4.214498 | 3.728343 | 4.46755 | 46.93967 | 1.069751
1.270278 | 500.3 | 24.66137 | 4.13999 | 3.705275 | 4.410413 | 47.22944 | 1.075689
1.403889 | 500 | 24.35804 | 4.066815 | 3.645901 | 4.306774 | 47.2713 | 1.070683
1.537222 | 499.9 | 23.93023 | 3.990048 | 3.58408 | 4.198795 | 47.32003 | 1.070242
1.670556 | 500 | 23.44901 | 3.919015 | 3.535035 | 4.110822 | 47.42436 | 1.07489
1.803889 | 499.9 | 23.24025 | 3.863844 | 3.506896 | 4.061201 | 47.57861 | 1.072424
1.937222 | 500 | 23.0293 | 3.813178 | 3.480512 | 4.01514 | 47.7195 | 1.070934
2.070556 | 500.1 | 22.68948 | 3.751516 | 3.448026 | 3.957753 | 47.89229 | 1.072943
2.203889 | 500 | 22.39366 | 3.699677 | 3.424574 | 3.915255 | 48.06925 | 1.075747
2.337222 | 499.9 | 22.3356 | 3.661802 | 3.412729 | 3.894631 | 48.23965 | 1.071017
2.470833 | 500.1 | 22.05738 | 3.606575 | 3.38509 | 3.847577 | 48.41608 | 1.071822
2.604167 | 500 | 21.72583 | 3.557565 | 3.36477 | 3.810372 | 48.60745 | 1.077389
2.7375 | 499.9 | 21.72999 | 3.524112 | 3.359142 | 3.800056 | 48.80165 | 1.071101
2.870833 | 500 | 21.54834 | 3.482827 | 3.350238 | 3.781581 | 49.0298 | 1.072255
3.004167 | 499.9 | 21.20363 | 3.431826 | 3.323625 | 3.736917 | 49.19915 | 1.077309
3.1375 | 499.8 | 21.21375 | 3.405725 | 3.327777 | 3.740166 | 49.42119 | 1.073297
3.270833 | 500 | 21.05814 | 3.367067 | 3.315332 | 3.718371 | 49.6129 | 1.073022
3.404167 | 500 | 20.77923 | 3.326691 | 3.30435 | 3.696488 | 49.83154 | 1.079067
3.5375 | 500 | 20.67869 | 3.289935 | 3.294551 | 3.679464 | 50.03505 | 1.076701
3.671111 | 499.9 | 20.63752 | 3.26119 | 3.296318 | 3.678724 | 50.26784 | 1.074428
3.804444 | 500.1 | 20.42932 | 3.223432 | 3.285378 | 3.658672 | 50.47586 | 1.077318
3.937778 | 500 | 20.17836 | 3.184434 | 3.266441 | 3.628064 | 50.63563 | 1.081008
4.071111 | 500.1 | 20.22112 | 3.162407 | 3.270183 | 3.631694 | 50.83774 | 1.075665
4.204444 | 499.9 | 20.05708 | 3.131334 | 3.264167 | 3.61936 | 51.03849 | 1.078209
4.337778 | 499.9 | 19.78258 | 3.093524 | 3.247447 | 3.591734 | 51.21371 | 1.083849
4.471111 | 499.8 | 19.85165 | 3.073184 | 3.253749 | 3.599042 | 51.42695 | 1.077687
4.604722 | 500.2 | 19.71043 | 3.043895 | 3.245013 | 3.584043 | 51.59899 | 1.078885
4.738056 | 499.9 | 19.50459 | 3.00966 | 3.232856 | 3.563666 | 51.78771 | 1.082229
4.871389 | 499.9 | 19.49929 | 2.988971 | 3.240391 | 3.571382 | 52.01802 | 1.080242
5.004722 | 500 | 19.4147 | 2.963466 | 3.23041 | 3.556127 | 52.15491 | 1.078768
5.138056 | 500 | 19.28181 | 2.934813 | 3.222525 | 3.542626 | 52.33634 | 1.079795
5.271389 | 499.9 | 19.06825 | 2.906444 | 3.21283 | 3.525933 | 52.50344 | 1.085139
5.404722 | 499.9 | 19.12615 | 2.887515 | 3.210781 | 3.522922 | 52.65046 | 1.078145
5.538056 | 500 | 19.00496 | 2.865085 | 3.206543 | 3.514623 | 52.81191 | 1.080275
5.671667 | 500 | 18.80564 | 2.836266 | 3.198963 | 3.500867 | 53.00483 | 1.08518
5.805 | 499.8 | 18.86 | 2.822958 | 3.207327 | 3.510831 | 53.18699 | 1.081166
5.938333 | 500 | 18.75817 | 2.799711 | 3.193217 | 3.49088 | 53.28308 | 1.080301
6.071667 | 499.9 | 18.57814 | 2.771887 | 3.181142 | 3.472185 | 53.43737 | 1.083507
6.205 | 499.9 | 18.55198 | 2.755608 | 3.187468 | 3.478424 | 53.6333 | 1.083221
6.338333 | 499.9 | 18.54026 | 2.738023 | 3.181005 | 3.469364 | 53.74201 | 1.07952
6.471667 | 499.9 | 18.40351 | 2.71576 | 3.173729 | 3.457486 | 53.88802 | 1.082114
6.605 | 500 | 18.24435 | 2.694887 | 3.170483 | 3.450308 | 54.05427 | 1.087084
6.738333 | 499.9 | 18.32588 | 2.682395 | 3.175396 | 3.456416 | 54.20808 | 1.080849
6.871944 | 499.9 | 18.18522 | 2.659941 | 3.161614 | 3.436799 | 54.30876 | 1.082472
7.005278 | 500 | 18.01342 | 2.637451 | 3.153078 | 3.423156 | 54.45232 | 1.086972
7.138611 | 500 | 18.03936 | 2.620173 | 3.151871 | 3.420979 | 54.6058 | 1.081944
7.271944 | 499.9 | 18.02929 | 2.609609 | 3.154931 | 3.42386 | 54.72997 | 1.081141
7.405278 | 499.8 | 17.90169 | 2.589279 | 3.146381 | 3.410944 | 54.85647 | 1.083392
7.538611 | 499.9 | 17.76826 | 2.569201 | 3.14113 | 3.401947 | 55.00785 | 1.086707
7.671944 | 500 | 17.8163 | 2.557789 | 3.141156 | 3.401862 | 55.11821 | 1.081616
7.805278 | 500 | 17.71029 | 2.539558 | 3.134844 | 3.392076 | 55.24537 | 1.083405
7.938611 | 500 | 17.54888 | 2.521692 | 3.130517 | 3.384061 | 55.38573 | 1.089093
8.072222 | 500 | 17.62794 | 2.512345 | 3.138767 | 3.394168 | 55.54247 | 1.083998
8.205556 | 499.8 | 17.54801 | 2.493156 | 3.124966 | 3.375847 | 55.62297 | 1.082578
8.338889 | 500 | 17.41984 | 2.477651 | 3.123233 | 3.371464 | 55.76322 | 1.087198
8.472222 | 500 | 17.35696 | 2.461779 | 3.123075 | 3.369664 | 55.92044 | 1.088014
8.605556 | 500 | 17.36356 | 2.447847 | 3.115866 | 3.36047 | 56.00335 | 1.083483
8.738889 | 500 | 17.28954 | 2.433481 | 3.115053 | 3.357881 | 56.14191 | 1.085153
8.872222 | 500 | 17.12778 | 2.412404 | 3.104622 | 3.342693 | 56.27347 | 1.089181
9.005833 | 499.8 | 17.19312 | 2.400273 | 3.104771 | 3.342907 | 56.39865 | 1.082686
9.139167 | 499.8 | 17.12667 | 2.385773 | 3.099085 | 3.334729 | 56.50256 | 1.082901
9.2725 | 500 | 17.01485 | 2.368448 | 3.091713 | 3.32396 | 56.62312 | 1.085109
9.405833 | 499.9 | 16.96758 | 2.356093 | 3.09479 | 3.326373 | 56.77594 | 1.086283
9.539167 | 500 | 17.00017 | 2.345928 | 3.092365 | 3.323341 | 56.86279 | 1.081697
9.6725 | 500 | 16.87862 | 2.328089 | 3.084136 | 3.311497 | 56.98462 | 1.084264
9.805833 | 500 | 16.74725 | 2.311492 | 3.080587 | 3.305102 | 57.13171 | 1.088702
9.939167 | 499.9 | 16.81706 | 2.301875 | 3.081506 | 3.30639 | 57.24109 | 1.082433
10.07278 | 499.9 | 16.77486 | 2.292312 | 3.086268 | 3.310972 | 57.38072 | 1.084189
10.20611 | 500.1 | 16.64374 | 2.273911 | 3.076986 | 3.297857 | 57.50412 | 1.087106
10.33944 | 499.9 | 16.57799 | 2.260476 | 3.076648 | 3.296081 | 57.64618 | 1.088608
10.47278 | 500 | 16.61167 | 2.249577 | 3.07207 | 3.290553 | 57.72781 | 1.083251
10.60611 | 500 | 16.51572 | 2.232749 | 3.064613 | 3.280069 | 57.85168 | 1.084572
10.73944 | 499.9 | 16.37459 | 2.217523 | 3.060569 | 3.273188 | 57.98628 | 1.08994
10.87278 | 499.9 | 16.4765 | 2.211585 | 3.070636 | 3.285541 | 58.13153 | 1.084046
11.00639 | 500 | 16.38914 | 2.195783 | 3.058846 | 3.270233 | 58.21241 | 1.084132
11.13972 | 499.9 | 16.27581 | 2.184655 | 3.061884 | 3.272038 | 58.36007 | 1.09
11.27306 | 499.9 | 16.20895 | 2.172293 | 3.06253 | 3.271488 | 58.50302 | 1.092052
11.40639 | 499.9 | 16.2559 | 2.161451 | 3.060463 | 3.269024 | 58.60807 | 1.086213
11.53972 | 500 | 16.17034 | 2.147624 | 3.056073 | 3.262427 | 58.72888 | 1.088151
11.67306 | 499.9 | 16.01294 | 2.126626 | 3.044444 | 3.246479 | 58.87454 | 1.091957
11.80639 | 500 | 16.0726 | 2.122503 | 3.056674 | 3.260898 | 59.01852 | 1.08961
11.93972 | 499.9 | 16.05706 | 2.110545 | 3.049721 | 3.252167 | 59.10007 | 1.086681
12.07333 | 500.1 | 15.98227 | 2.097115 | 3.048029 | 3.248836 | 59.24089 | 1.088567
12.20667 | 499.9 | 15.82789 | 2.082928 | 3.043371 | 3.24132 | 59.36781 | 1.095158
12.34 | 500.1 | 15.9204 | 2.0737 | 3.045485 | 3.244172 | 59.4916 | 1.087284
12.47333 | 499.9 | 15.86078 | 2.061665 | 3.044015 | 3.24133 | 59.62017 | 1.088492
12.60667 | 500 | 15.75971 | 2.046063 | 3.035978 | 3.230422 | 59.73935 | 1.0904
12.74 | 500.1 | 15.67848 | 2.034747 | 3.037402 | 3.230737 | 59.88392 | 1.093917
12.87333 | 475.2 | 13.40965 | 1.799119 | 2.506085 | 2.612149 | 58.2106 | 1.085607
13.00694 | 440.5 | 8.160934 | 1.169544 | 1.450192 | 1.469431 | 55.35642 | 1.08546
13.14028 | 410.2 | 4.918469 | 0.7101137 | 0.8750757 | 0.8790021 | 55.20323 | 1.089802
13.27361 | 382.3 | 2.992327 | 0.4156813 | 0.5456459 | 0.5465254 | 56.75964 | 1.086321
13.40694 | 357.1 | 1.815981 | 0.23653 | 0.3463659 | 0.3465718 | 59.42157 | 1.085366
13.54028 | 333.8 | 1.092178 | 0.1320661 | 0.2190977 | 0.2191456 | 62.39189 | 1.087208
13.67361 | 312.6 | 0.6493297 | 0.07327567 | 0.1368502 | 0.136861 | 65.12772 | 1.094234
13.80694 | 292.9 | 0.3766861 | 0.0404923 | 0.08064327 | 0.08064541 | 66.57274 | 1.087397
13.94028 | 274.4 | 0.2006656 | 0.02263881 | 0.04192723 | 0.04192754 | 64.93697 | 1.087996
14.07389 | 257.5 | 0.09000278 | 0.01333969 | 0.01565023 | 0.01565025 | 53.98508 | 1.089149
14.20722 | 241.6 | 0.02491593 | 0.008048375 | 0 | 0 | 0 | 1.092263
14.34056 | 227.1 | 0.01636874 | 0.005249784 | 0 | 0 | 0 | 1.084482
14.47389 | 213.5 | 0.01101075 | 0.003544313 | 0 | 0 | 0 | 1.088457
14.60722 | 200.7 | 0.008664158 | 0.002800251 | 0 | 0 | 0 | 1.092866
14.74056 | 188.7 | 0.006796827 | 0.002190741 | 0 | 0 | 0 | 1.089886
14.87389 | 177.7 | 0.005011683 | 0.001610909 | 0 | 0 | 0 | 1.086885
15.00722 | 167.4 | 0 | 0 | 0 | 0 |  | 1.090156
15.14083 | 157.8 | 0 | 0 | 0 | 0 |  | 1.094553
15.27417 | 148.6 | 0 | 0 | 0 | 0 |  | 1.088056
15.4075 | 140.3 | 0 | 0 | 0 | 0 |  | 1.087301
15.54083 | 132.2 | 0 | 0 | 0 | 0 |  | 1.088909
15.67417 | 124.5 | 0 | 0 | 0 | 0 |  | 1.09319
15.8075 | 117.6 | 0 | 0 | 0 | 0 |  | 1.085214
15.94083 | 111.4 | 0 | 0 | 0 | 0 |  | 1.085456
16.07444 | 105.3 | 0 | 0 | 0 | 0 |  | 1.08905
16.20778 | 99.8 | 0 | 0 | 0 | 0 |  | 1.089255
16.34111 | 94.8 | 0 | 0 | 0 | 0 |  | 1.084687
16.47444 | 89.9 | 0 | 0 | 0 | 0 |  | 1.08767
16.60778 | 85.4 | 0 | 0 | 0 | 0 |  | 1.093497