## Constants
Variable | Units | Value
Experiment Date | YYYYMMDD | 20250211
Synthesis Batch | i.e. syn0043 | syn015
Weight Loading | wt Rh % | 0.3
Synthesis Method | NP or WI | NP
Support | rTiO2 or aTiO2 or Al2O3 | rTiO2
Catalyst Mass | mg | 6.566667
Diluent | SiC or SiO2 | SiO2
Diluent Mass | mg | 498.3048
LocationDailyReactionNumber | Location# (e.g. LaboratoryB) | LaboratoryD
Reactor Number | # | 2
Reactor Tube ID | mm | 7
bed length | mm | 10
Pretreatment Gas | i.e. O2 | O2
Pretreatment Balance Gas | i.e. Ar or He | Ar
Pretreatment Gas Concentration | % | 20
Pretreatment Temperature | C | 400
Pretreatment Ramp Rate | C/min | 10
Pretreatment Dwell Time | min | 30
Pretreatement Pressure | bar | 1
Pretreatment Total Flow | sccm | 32
Reaction Temperature | C | 500
Reaction Ramp Rate | C/min | 10
Reaction Pressure (absolute) | bar | 1
CO2 inlet flow, reaction | sccm | 8
H2 inlet flow, reaction | sccm | 24
CO inlet flow, reaction | sccm | 0
CH4 inlet flow, reaction | sccm | 0
H2O inlet flow, reaction | sccm | 0
Inert inlet flow, reaction | sccm | 0
Processing Script | Filename/Version | (script_name).ipynb

## Data
Time on Stream (hr) | Temperature(°C) | CO2 Conversion (%) | CH4 Net Production Rate (mol/molRh/s) | CO Net Production Rate (mol/molRh/s) | CO Forward Production Rate (mol/molRh/s) | Selectivity to CO (%) | C Balance (%)
-0.1957769 | 38.4 | 0 | 0 | 0 | 0 | 0 | 101.8819
-0.02911024 | 85 | 0 | 0 | 0 | 0 | 0 | 101.2561
0.1375564 | 173.4 | 0.1277559 | 0.001559767 | 0.03188178 | 0.03188187 | 95.33584 | 101.4485
0.3042231 | 263.5 | 1.086732 | 0.1695067 | 0.1154565 | 0.1154716 | 40.51628 | 101.6264
0.4708898 | 354.5 | 6.971664 | 1.743435 | 0.07503017 | 0.07508826 | 4.126017 | 101.0901
0.6378342 | 447 | 17.57408 | 4.179368 | 0.4689081 | 0.4762689 | 10.08779 | 102.5084
0.8045009 | 482.6 | 22.11086 | 4.873016 | 1.019418 | 1.067901 | 17.30045 | 103.2831
0.8045009 | 482.6 | 22.11086 | 4.873016 | 1.019418 | 1.067901 | 17.30045 | 103.2831
0.9711675 | 493.8 | 22.70184 | 4.824975 | 1.270999 | 1.348513 | 20.84981 | 104.0692
1.137834 | 498.3 | 22.14035 | 4.554809 | 1.376834 | 1.462463 | 23.21168 | 103.8319
1.304501 | 500.3 | 21.40726 | 4.27931 | 1.429465 | 1.515321 | 25.03979 | 103.3528
1.471168 | 500.7 | 20.54213 | 4.001314 | 1.462339 | 1.545072 | 26.76485 | 103.0808
1.638112 | 500.9 | 19.73838 | 3.752563 | 1.490511 | 1.570032 | 28.42819 | 102.9473
1.804779 | 500.9 | 19.02994 | 3.520285 | 1.513236 | 1.589533 | 30.06317 | 102.512
1.971445 | 501.1 | 18.43753 | 3.323909 | 1.547504 | 1.622477 | 31.76704 | 102.3982
2.138112 | 501.2 | 17.90366 | 3.134489 | 1.577513 | 1.65097 | 33.47862 | 102.0009
2.304779 | 501 | 17.34332 | 2.966552 | 1.605374 | 1.677025 | 35.11373 | 102.1662
2.471723 | 500.7 | 16.77897 | 2.80035 | 1.627706 | 1.696981 | 36.75892 | 102.2794
2.63839 | 500.3 | 16.2084 | 2.637128 | 1.663849 | 1.731748 | 38.68537 | 102.8412
2.805056 | 500.2 | 15.81544 | 2.504954 | 1.700954 | 1.768569 | 40.44201 | 103.0668
2.971723 | 500.1 | 15.47485 | 2.356411 | 1.724131 | 1.790434 | 42.25249 | 102.1954
3.13839 | 500.4 | 15.18121 | 2.2209 | 1.755331 | 1.82117 | 44.1456 | 101.5092
3.305056 | 500.2 | 14.77815 | 2.093736 | 1.790097 | 1.855096 | 46.091 | 101.8546
3.471723 | 499.9 | 14.43432 | 1.968162 | 1.823349 | 1.887606 | 48.0903 | 101.8019
3.63839 | 500.4 | 14.22389 | 1.870101 | 1.883939 | 1.950128 | 50.1843 | 102.2871
3.805334 | 500.8 | 14.06732 | 1.767932 | 1.93677 | 2.004516 | 52.2787 | 102.0663
3.972001 | 500.2 | 13.70129 | 1.651195 | 1.959202 | 2.025038 | 54.26556 | 102.1254
4.138668 | 498.9 | 13.20943 | 1.519007 | 1.964646 | 2.026609 | 56.39615 | 102.2095
4.305334 | 498.9 | 12.97258 | 1.4233 | 2.009098 | 2.071294 | 58.53335 | 102.5443
4.472001 | 498.9 | 12.71672 | 1.327905 | 2.058276 | 2.120744 | 60.78459 | 103.199
4.638668 | 499.9 | 12.64307 | 1.247315 | 2.111722 | 2.17583 | 62.86689 | 102.968
4.805612 | 499.5 | 12.45322 | 1.155033 | 2.136909 | 2.200125 | 64.91334 | 102.4497
4.972279 | 499.9 | 12.25943 | 1.068267 | 2.170815 | 2.233591 | 67.01946 | 102.3981
5.138945 | 500.2 | 12.0531 | 0.9850047 | 2.22057 | 2.283637 | 69.27214 | 103.0736
5.305612 | 500.3 | 11.85889 | 0.9020597 | 2.259509 | 2.322252 | 71.46797 | 103.3234
5.472279 | 499.9 | 11.60215 | 0.8143836 | 2.285912 | 2.347131 | 73.73207 | 103.563
5.638945 | 500 | 11.47867 | 0.7381657 | 2.309016 | 2.369467 | 75.77546 | 102.8838
5.80589 | 500 | 11.24859 | 0.6612506 | 2.322371 | 2.380867 | 77.83732 | 102.7983
5.972556 | 500.1 | 11.07649 | 0.5886447 | 2.352415 | 2.41013 | 79.98529 | 102.9063
6.139223 | 500.3 | 10.91683 | 0.5209088 | 2.387162 | 2.4444 | 82.08748 | 103.2402
6.30589 | 500.4 | 10.78299 | 0.4558378 | 2.411481 | 2.467898 | 84.1023 | 103.0569
6.472556 | 500.3 | 10.65349 | 0.3930513 | 2.422166 | 2.477173 | 86.03833 | 102.4142
6.639223 | 500.2 | 10.42992 | 0.3340586 | 2.427205 | 2.480058 | 87.90197 | 102.6047
6.806168 | 500 | 10.25932 | 0.2783087 | 2.433478 | 2.4846 | 89.73707 | 102.4418
6.972834 | 500.2 | 10.11838 | 0.2313736 | 2.460858 | 2.511431 | 91.40588 | 103.1197
7.139501 | 500.5 | 10.00009 | 0.1889656 | 2.478286 | 2.528088 | 92.91534 | 103.3714
7.306168 | 499.4 | 9.835515 | 0.1516393 | 2.459629 | 2.507074 | 94.19289 | 102.8951
7.472834 | 499.4 | 9.736931 | 0.1269634 | 2.449203 | 2.495252 | 95.07161 | 102.5397
7.639501 | 499.3 | 9.606133 | 0.110347 | 2.431956 | 2.476361 | 95.65956 | 102.5696
7.806168 | 500.3 | 9.592982 | 0.1014928 | 2.450926 | 2.495794 | 96.02366 | 103.1189
7.973112 | 500.3 | 9.553615 | 0.09683905 | 2.454589 | 2.499296 | 96.20452 | 103.5037
8.139779 | 499.8 | 9.512358 | 0.09384466 | 2.440605 | 2.484531 | 96.29724 | 103.2609
8.306445 | 500.1 | 9.517058 | 0.092279 | 2.428013 | 2.471478 | 96.33856 | 102.6333
8.473112 | 500 | 9.466255 | 0.09068438 | 2.415528 | 2.458257 | 96.38162 | 102.6077
8.639779 | 499.9 | 9.399833 | 0.08919012 | 2.406304 | 2.448344 | 96.42595 | 102.8908
8.806445 | 500 | 9.366944 | 0.08795581 | 2.404767 | 2.446565 | 96.4715 | 103.1374
8.97339 | 499.6 | 9.319423 | 0.08680058 | 2.390845 | 2.431902 | 96.49665 | 103.0363
9.140056 | 500 | 9.340418 | 0.08581805 | 2.379204 | 2.419944 | 96.51857 | 102.2809
9.306723 | 500 | 9.246625 | 0.084839 | 2.368788 | 2.408698 | 96.5423 | 102.8408
9.47339 | 499.5 | 9.141557 | 0.08339128 | 2.352773 | 2.391616 | 96.57694 | 103.2825
9.640056 | 499.9 | 9.16147 | 0.08266596 | 2.360535 | 2.39972 | 96.61649 | 103.3557
9.806723 | 499.8 | 9.083923 | 0.08171716 | 2.354192 | 2.39278 | 96.64531 | 103.9269
9.97339 | 499.5 | 9.11388 | 0.08093307 | 2.335073 | 2.373159 | 96.65013 | 102.7389
10.14033 | 499.7 | 9.056223 | 0.07972899 | 2.320882 | 2.358216 | 96.6788 | 102.7341
10.307 | 499.4 | 8.974823 | 0.07906028 | 2.315232 | 2.352 | 96.69797 | 103.3931
10.47367 | 499.2 | 8.930302 | 0.07804848 | 2.306076 | 2.342333 | 96.72632 | 103.4673
10.64033 | 499.4 | 8.938397 | 0.07739105 | 2.310616 | 2.347044 | 96.75918 | 103.5419
10.807 | 500.5 | 9.02441 | 0.07761887 | 2.319505 | 2.356614 | 96.762 | 102.9466
10.97367 | 500.5 | 9.024775 | 0.07705469 | 2.311339 | 2.348177 | 96.77379 | 102.5675
11.14033 | 499.6 | 8.866085 | 0.07562715 | 2.280982 | 2.316126 | 96.79085 | 103.0139
11.30728 | 500 | 8.846814 | 0.07525324 | 2.28762 | 2.322879 | 96.81518 | 103.5127
11.47395 | 499.8 | 8.802638 | 0.07415081 | 2.280147 | 2.314962 | 96.85041 | 103.6547
11.64061 | 499.7 | 8.759692 | 0.07351783 | 2.267916 | 2.302159 | 96.86014 | 103.5937
11.80728 | 499.4 | 8.691057 | 0.07283214 | 2.251385 | 2.284823 | 96.86638 | 103.644
11.97395 | 499.6 | 8.693275 | 0.07228259 | 2.25056 | 2.283974 | 96.88818 | 103.5563
12.14061 | 500 | 8.703518 | 0.07217967 | 2.255523 | 2.289128 | 96.8991 | 103.6509
12.30728 | 500.2 | 8.712883 | 0.07163653 | 2.261252 | 2.295061 | 96.92928 | 103.7701
12.47422 | 499.8 | 8.668754 | 0.07113059 | 2.253955 | 2.287348 | 96.94073 | 103.9495
12.64089 | 500 | 8.688882 | 0.07073877 | 2.243376 | 2.276533 | 96.94316 | 103.2194
12.80756 | 499.9 | 8.662521 | 0.07019658 | 2.240947 | 2.273912 | 96.96269 | 103.4005
12.97422 | 499.5 | 8.571049 | 0.06909868 | 2.227812 | 2.259991 | 96.99167 | 103.8605
13.14089 | 499.4 | 8.571495 | 0.06872184 | 2.217152 | 2.249018 | 96.99363 | 103.3561
13.30783 | 499.8 | 8.575189 | 0.06822152 | 2.215864 | 2.2477 | 97.01318 | 103.2307
13.4745 | 500.2 | 8.568418 | 0.06802472 | 2.226153 | 2.258256 | 97.0349 | 103.7688
13.64117 | 499.9 | 8.509114 | 0.06740411 | 2.217025 | 2.248611 | 97.04941 | 104.048
13.80783 | 499.8 | 8.480603 | 0.06677684 | 2.221496 | 2.253082 | 97.08178 | 104.5734
13.9745 | 500 | 8.497602 | 0.06632995 | 2.212755 | 2.244155 | 97.08962 | 103.9452
14.14117 | 499.6 | 8.472345 | 0.06567364 | 2.192881 | 2.223604 | 97.09223 | 103.3159
14.30783 | 500.1 | 8.477602 | 0.06548264 | 2.193355 | 2.22411 | 97.10105 | 103.2648
14.4745 | 499.7 | 8.450793 | 0.06509963 | 2.188862 | 2.219377 | 97.11177 | 103.3687
14.64145 | 499.7 | 8.434039 | 0.06456547 | 2.186328 | 2.216697 | 97.13156 | 103.4331
14.80811 | 500.1 | 8.434513 | 0.06438274 | 2.190225 | 2.220702 | 97.14439 | 103.5979
14.97478 | 500.6 | 8.476491 | 0.06424348 | 2.192789 | 2.223505 | 97.15363 | 103.1958
15.14145 | 500.6 | 8.503209 | 0.0640268 | 2.190199 | 2.220946 | 97.1597 | 102.7436
15.30811 | 500.8 | 8.470317 | 0.06377919 | 2.198275 | 2.229114 | 97.18047 | 103.5007
15.47478 | 500.4 | 8.419881 | 0.06305631 | 2.189468 | 2.219847 | 97.20064 | 103.6821
15.64172 | 500.7 | 8.437013 | 0.06270915 | 2.181462 | 2.21168 | 97.20569 | 103.0878