## Constants
Variable | Units | Value
Experiment Date | YYYYMMDD | 20250212
Synthesis Batch | i.e. syn0043 | syn015
Weight Loading | wt Rh % | 0.3
Synthesis Method | NP or WI | NP
Support | rTiO2 or aTiO2 or Al2O3 | rTiO2
Catalyst Mass | mg | 6.633333
Diluent | SiC or SiO2 | SiO2
Diluent Mass | mg | 499.2607
LocationDailyReactionNumber | Location# (e.g. LaboratoryB) | LaboratoryD
Reactor Number | # | 2
Reactor Tube ID | mm | 7
bed length | mm | 10
Pretreatment Gas | i.e. O2 | O2
Pretreatment Balance Gas | i.e. Ar or He | Ar
Pretreatment Gas Concentration | % | 20
Pretreatment Temperature | C | 400
Pretreatment Ramp Rate | C/min | 10
Pretreatment Dwell Time | min | 30
Pretreatement Pressure | bar | 1
Pretreatment Total Flow | sccm | 32
Reaction Temperature | C | 500
Reaction Ramp Rate | C/min | 10
Reaction Pressure (absolute) | bar | 1
CO2 inlet flow, reaction | sccm | 8
H2 inlet flow, reaction | sccm | 24
CO inlet flow, reaction | sccm | 0
CH4 inlet flow, reaction | sccm | 0
H2O inlet flow, reaction | sccm | 0
Inert inlet flow, reaction | sccm | 0
Processing Script | Filename/Version | (script_name).ipynb

## Data
Time on Stream (hr) | Temperature(°C) | CO2 Conversion (%) | CH4 Net Production Rate (mol/molRh/s) | CO Net Production Rate (mol/molRh/s) | CO Forward Production Rate (mol/molRh/s) | Selectivity to CO (%) | C Balance (%)
-0.193199 | 38.6 | 0 | 0 | 0 | 0 | 0 | 106.9572
-0.02653233 | 86.1 | 0 | 0 | 0 | 0 | 0 | 102.8612
0.1401343 | 175.1 | 0.1088086 | 0.001579264 | 0.02605784 | 0.02605789 | 94.28571 | 103.0307
0.3070788 | 265.3 | 0.9578468 | 0.1482321 | 0.09598567 | 0.09599504 | 39.30332 | 103.4233
0.4737454 | 355.8 | 5.984827 | 1.444539 | 0.07662367 | 0.07667469 | 5.037178 | 103.1006
0.6404121 | 447.5 | 15.84042 | 3.606695 | 0.4727329 | 0.4791324 | 11.58822 | 104.4648
0.8070788 | 483.6 | 19.86282 | 4.133382 | 1.007484 | 1.046634 | 19.59755 | 104.9863
0.8070788 | 483.6 | 19.86282 | 4.133382 | 1.007484 | 1.046634 | 19.59755 | 104.9863
0.9737454 | 494.9 | 20.42427 | 4.056479 | 1.241289 | 1.302034 | 23.43041 | 105.2165
1.140412 | 498.7 | 19.78734 | 3.801117 | 1.336256 | 1.40197 | 26.01049 | 105.3152
1.307079 | 500.3 | 18.91296 | 3.528076 | 1.387187 | 1.452083 | 28.22204 | 105.4204
1.474023 | 500.8 | 18.06979 | 3.248646 | 1.403962 | 1.464866 | 30.17581 | 104.4433
1.64069 | 500.9 | 17.24999 | 3.010297 | 1.420056 | 1.47731 | 32.05288 | 104.1806
1.807357 | 501.1 | 16.5178 | 2.795597 | 1.444749 | 1.499507 | 34.07148 | 104.1325
1.974023 | 500.8 | 15.7849 | 2.595378 | 1.4606 | 1.51227 | 36.01104 | 104.2296
2.14069 | 500.9 | 15.24525 | 2.427076 | 1.49239 | 1.542957 | 38.07635 | 104.2869
2.307357 | 501.1 | 14.6938 | 2.255727 | 1.523987 | 1.57324 | 40.32016 | 104.3427
2.474023 | 501.2 | 14.16689 | 2.088738 | 1.556115 | 1.604083 | 42.69349 | 104.3621
2.640968 | 501.1 | 13.63796 | 1.924852 | 1.579504 | 1.625583 | 45.07259 | 104.2309
2.807634 | 500.5 | 13.02419 | 1.752833 | 1.59645 | 1.639844 | 47.66543 | 104.313
2.974301 | 500.3 | 12.55277 | 1.601201 | 1.624954 | 1.66689 | 50.36812 | 104.2516
3.140968 | 499.4 | 12.02625 | 1.449399 | 1.634653 | 1.673963 | 53.00341 | 104.0229
3.307634 | 499.9 | 11.56459 | 1.310948 | 1.662162 | 1.699952 | 55.90652 | 104.2841
3.474301 | 500.1 | 11.16614 | 1.181406 | 1.692067 | 1.728647 | 58.88578 | 104.3858
3.641245 | 500.1 | 10.77726 | 1.054471 | 1.720867 | 1.756155 | 62.00569 | 104.4587
3.807912 | 500 | 10.44498 | 0.933417 | 1.753847 | 1.788161 | 65.26515 | 104.3614
3.974579 | 499.9 | 10.05591 | 0.8112391 | 1.78021 | 1.812997 | 68.69555 | 104.5343
4.141245 | 499.8 | 9.692528 | 0.6910779 | 1.802644 | 1.833809 | 72.28729 | 104.3634
4.307912 | 500.3 | 9.373988 | 0.5779416 | 1.828281 | 1.858086 | 75.98138 | 104.1235
4.474579 | 500.2 | 9.001568 | 0.4673463 | 1.845492 | 1.873453 | 79.79338 | 104.2232
4.641523 | 500.4 | 8.713226 | 0.3683233 | 1.868443 | 1.895084 | 83.53322 | 104.1307
4.80819 | 500.7 | 8.405852 | 0.2774536 | 1.882126 | 1.907173 | 87.15242 | 104.2137
4.974857 | 501 | 8.159227 | 0.1983406 | 1.892073 | 1.915734 | 90.5119 | 103.9251
5.141523 | 500.5 | 7.883686 | 0.1345189 | 1.88934 | 1.911387 | 93.35335 | 104.133
5.30819 | 500.4 | 7.690375 | 0.08994732 | 1.882606 | 1.903436 | 95.44006 | 104.0444
5.474857 | 500.1 | 7.543057 | 0.06457922 | 1.871398 | 1.89128 | 96.66426 | 104.1094
5.641523 | 499.9 | 7.431736 | 0.05226757 | 1.850931 | 1.869937 | 97.2537 | 103.8798
5.808468 | 499.9 | 7.368545 | 0.04641582 | 1.84228 | 1.860873 | 97.54244 | 103.9723
5.975134 | 500.4 | 7.324515 | 0.04368157 | 1.82975 | 1.847942 | 97.66837 | 103.7519
6.141801 | 499.7 | 7.247666 | 0.04166907 | 1.812109 | 1.829726 | 97.75221 | 103.7521
6.308468 | 499.9 | 7.233476 | 0.04036865 | 1.805199 | 1.822632 | 97.81267 | 103.4952
6.475134 | 500.3 | 7.220915 | 0.03957754 | 1.802934 | 1.820282 | 97.85198 | 103.5036
6.641801 | 499.8 | 7.17394 | 0.03861921 | 1.790722 | 1.807704 | 97.8889 | 103.4366
6.808745 | 500.4 | 7.149879 | 0.03756756 | 1.767169 | 1.783633 | 97.91839 | 102.3888
6.975412 | 500.3 | 7.129561 | 0.03686309 | 1.757013 | 1.77323 | 97.94506 | 102.0627
7.142079 | 499.8 | 7.068256 | 0.03626558 | 1.748998 | 1.764912 | 97.96862 | 102.4537
7.308745 | 499.8 | 7.052378 | 0.03574264 | 1.737624 | 1.753287 | 97.98448 | 102
7.475412 | 499.7 | 7.02676 | 0.0352342 | 1.728519 | 1.743952 | 98.00232 | 101.817
7.642079 | 499.9 | 7.003718 | 0.03467763 | 1.720184 | 1.735408 | 98.02391 | 101.6369
7.809023 | 499.9 | 6.957777 | 0.03412732 | 1.714929 | 1.729946 | 98.04881 | 101.9695
7.97569 | 500 | 6.983306 | 0.0339811 | 1.717325 | 1.732443 | 98.05967 | 101.7275
8.142357 | 499.5 | 6.920193 | 0.03344955 | 1.704532 | 1.719274 | 98.07538 | 101.8742
8.309023 | 500.1 | 6.905912 | 0.03299181 | 1.700471 | 1.715105 | 98.09677 | 101.8194
8.47569 | 499.9 | 6.883138 | 0.03277156 | 1.698397 | 1.712941 | 98.10697 | 102.0211
8.642357 | 500 | 6.86225 | 0.03240196 | 1.692068 | 1.706453 | 98.12105 | 101.9357
8.809301 | 499.8 | 6.842648 | 0.03212457 | 1.685543 | 1.69977 | 98.12976 | 101.8245
8.975968 | 499.9 | 6.76653 | 0.03170892 | 1.674968 | 1.688843 | 98.14207 | 102.311
9.142634 | 499.5 | 6.723068 | 0.03136354 | 1.66806 | 1.681722 | 98.15446 | 102.5349
9.309301 | 499.6 | 6.69103 | 0.03100508 | 1.661867 | 1.675354 | 98.16849 | 102.6286
9.475968 | 499 | 6.646261 | 0.03072223 | 1.651884 | 1.66511 | 98.17413 | 102.6934
9.642912 | 499.2 | 6.640653 | 0.03053874 | 1.65408 | 1.667328 | 98.1872 | 102.903
9.809579 | 499.5 | 6.614753 | 0.03036838 | 1.649956 | 1.663081 | 98.19271 | 103.0426
9.976245 | 499.1 | 6.557024 | 0.03005039 | 1.639436 | 1.652269 | 98.20002 | 103.2794
10.14291 | 498.9 | 6.524068 | 0.0297377 | 1.631665 | 1.644304 | 98.21008 | 103.2984
10.30958 | 499 | 6.521414 | 0.02959695 | 1.631354 | 1.643982 | 98.21807 | 103.3124
10.47625 | 499.6 | 6.505561 | 0.02945044 | 1.629912 | 1.642483 | 98.2252 | 103.4651
10.64319 | 499.5 | 6.502358 | 0.02930035 | 1.631792 | 1.644384 | 98.23608 | 103.6239
10.80986 | 499.6 | 6.505927 | 0.02917221 | 1.627522 | 1.640055 | 98.23913 | 103.2929
10.97652 | 500 | 6.510162 | 0.02901622 | 1.628395 | 1.640948 | 98.24931 | 103.2704
11.14319 | 500.1 | 6.489711 | 0.02874457 | 1.620761 | 1.633152 | 98.25738 | 103.1017
11.30986 | 500.9 | 6.62905 | 0.02885795 | 1.639071 | 1.65204 | 98.26983 | 102.0619
11.47652 | 501.8 | 6.696494 | 0.02905913 | 1.652232 | 1.665558 | 98.27162 | 101.8433
11.64347 | 501.2 | 6.650696 | 0.02886148 | 1.652649 | 1.665882 | 98.2836 | 102.5581
11.81013 | 500.5 | 6.573517 | 0.0283002 | 1.630104 | 1.64281 | 98.29353 | 102.3363
11.9768 | 500.4 | 6.568652 | 0.02796717 | 1.625966 | 1.638594 | 98.30905 | 102.136
12.14347 | 500.4 | 6.529615 | 0.02776137 | 1.617571 | 1.629987 | 98.31272 | 102.2123
12.31013 | 500.3 | 6.530376 | 0.02754241 | 1.613301 | 1.625651 | 98.32145 | 101.9216
12.4768 | 500.3 | 6.465378 | 0.02736367 | 1.607576 | 1.619705 | 98.32632 | 102.5759
12.64347 | 500.8 | 6.488972 | 0.02719563 | 1.610406 | 1.622625 | 98.3393 | 102.3693
12.81041 | 500.3 | 6.47955 | 0.02707729 | 1.609678 | 1.621865 | 98.34567 | 102.4651
12.97708 | 500 | 6.444772 | 0.0267852 | 1.600379 | 1.612354 | 98.35387 | 102.4144
13.14375 | 499.9 | 6.412987 | 0.02650239 | 1.594185 | 1.606001 | 98.36474 | 102.5124
13.31041 | 499.9 | 6.40876 | 0.0262856 | 1.590128 | 1.601874 | 98.37383 | 102.3095
13.47708 | 499.7 | 6.355259 | 0.02595495 | 1.574588 | 1.585998 | 98.37837 | 102.1578
13.64375 | 500.1 | 6.349803 | 0.02564906 | 1.571123 | 1.58247 | 98.39369 | 102.0047
13.81041 | 500 | 6.366558 | 0.02550057 | 1.575249 | 1.586687 | 98.40696 | 101.9896
13.97708 | 499.9 | 6.354041 | 0.02523693 | 1.563859 | 1.575105 | 98.41187 | 101.4465
14.14402 | 500.6 | 6.350177 | 0.02521379 | 1.57357 | 1.584949 | 98.42294 | 102.1271
14.31069 | 499 | 6.280721 | 0.0248833 | 1.555067 | 1.566046 | 98.42506 | 102.0402
14.47736 | 500.4 | 6.294602 | 0.02485039 | 1.566751 | 1.577923 | 98.43865 | 102.566
14.64402 | 500.3 | 6.302881 | 0.0249053 | 1.566039 | 1.577217 | 98.43456 | 102.389
14.81069 | 500.4 | 6.277204 | 0.02441744 | 1.55749 | 1.568494 | 98.45646 | 102.2238
14.97763 | 500.3 | 6.246855 | 0.02409751 | 1.547867 | 1.558675 | 98.46704 | 102.0748
15.1443 | 500.6 | 6.26126 | 0.0239898 | 1.549354 | 1.56021 | 98.47524 | 101.9294
15.31097 | 500.1 | 6.1909 | 0.02358415 | 1.533827 | 1.544333 | 98.48568 | 102.0438
15.47763 | 500.2 | 6.168477 | 0.0234656 | 1.530113 | 1.540526 | 98.48958 | 102.1627
15.6443 | 500.2 | 6.147499 | 0.02325088 | 1.52364 | 1.533926 | 98.49693 | 102.0701