## Constants
Variable | Units | Value
Experiment Date | YYYYMMDD | 20250207
Synthesis Batch | i.e. syn0043 | syn015
Weight Loading | wt Rh % | 0.3
Synthesis Method | NP or WI | NP
Support | rTiO2 or aTiO2 or Al2O3 | rTiO2
Catalyst Mass | mg | 6.7
Diluent | SiC or SiO2 | SiO2
Diluent Mass | mg | 499.3437
LocationDailyReactionNumber | Location# (e.g. LaboratoryB) | LaboratoryD
Reactor Number | # | 2
Reactor Tube ID | mm | 7
bed length | mm | 10
Pretreatment Gas | i.e. O2 | O2
Pretreatment Balance Gas | i.e. Ar or He | Ar
Pretreatment Gas Concentration | % | 20
Pretreatment Temperature | C | 400
Pretreatment Ramp Rate | C/min | 10
Pretreatment Dwell Time | min | 30
Pretreatement Pressure | bar | 1
Pretreatment Total Flow | sccm | 32
Reaction Temperature | C | 500
Reaction Ramp Rate | C/min | 10
Reaction Pressure (absolute) | bar | 1
CO2 inlet flow, reaction | sccm | 8
H2 inlet flow, reaction | sccm | 24
CO inlet flow, reaction | sccm | 0
CH4 inlet flow, reaction | sccm | 0
H2O inlet flow, reaction | sccm | 0
Inert inlet flow, reaction | sccm | 0
Processing Script | Filename/Version | (script_name).ipynb

## Data
Time on Stream (hr) | Temperature(°C) | CO2 Conversion (%) | CH4 Net Production Rate (mol/molRh/s) | CO Net Production Rate (mol/molRh/s) | CO Forward Production Rate (mol/molRh/s) | Selectivity to CO (%) | C Balance (%)
-0.2356153 | 38.1 | 0 | 0 | 0 | 0 | 0 | 100.2607
-0.06867085 | 59.5 | 0 | 0 | 0 | 0 | 0 | 99.32661
0.09799582 | 157.7 | 0.04787058 | 0 | 0.01242926 | 0.01242927 | 100 | 99.40079
0.2646625 | 255.8 | 0.7920176 | 0.09460442 | 0.111625 | 0.1116344 | 54.12662 | 99.68482
0.4313292 | 353.4 | 5.998162 | 1.481641 | 0.07834026 | 0.07839339 | 5.021873 | 99.56676
0.5979958 | 449.9 | 16.51892 | 3.814859 | 0.5237196 | 0.5320073 | 12.07123 | 100.5493
0.7646625 | 486 | 20.77289 | 4.416982 | 1.097666 | 1.14753 | 19.90455 | 101.6328
0.7646625 | 486 | 20.77289 | 4.416982 | 1.097666 | 1.14753 | 19.90455 | 101.6328
0.9313292 | 497.4 | 21.52953 | 4.410934 | 1.342473 | 1.420227 | 23.33353 | 102.3066
1.098274 | 501.5 | 21.15141 | 4.214687 | 1.438477 | 1.523884 | 25.44552 | 102.3212
1.26494 | 502.2 | 20.23395 | 3.94163 | 1.462268 | 1.543256 | 27.0595 | 102.2444
1.431607 | 502.1 | 19.2969 | 3.674401 | 1.461079 | 1.535097 | 28.45068 | 101.8842
1.598274 | 501.5 | 18.45286 | 3.447878 | 1.452556 | 1.52008 | 29.64137 | 101.668
1.76494 | 500.9 | 17.65371 | 3.230761 | 1.461428 | 1.524584 | 31.14598 | 101.7543
1.931607 | 500.6 | 16.94676 | 3.028403 | 1.477331 | 1.537289 | 32.78779 | 101.7869
2.098274 | 500.5 | 16.3405 | 2.83862 | 1.494126 | 1.551482 | 34.48451 | 101.5105
2.265218 | 500.1 | 15.77653 | 2.664138 | 1.508759 | 1.56362 | 36.15616 | 101.2603
2.431885 | 500 | 15.23824 | 2.508799 | 1.532638 | 1.585836 | 37.9231 | 101.5346
2.598551 | 500.1 | 14.82854 | 2.365963 | 1.563663 | 1.616203 | 39.79165 | 101.4533
2.765218 | 500 | 14.39134 | 2.231175 | 1.590838 | 1.642306 | 41.62305 | 101.6727
2.931885 | 500 | 14.07979 | 2.101229 | 1.623465 | 1.674672 | 43.58653 | 101.2763
3.098829 | 500.2 | 13.72025 | 1.975918 | 1.665693 | 1.716911 | 45.74055 | 101.6119
3.265496 | 500.4 | 13.44071 | 1.861489 | 1.710702 | 1.762392 | 47.88943 | 101.748
3.432162 | 500.3 | 13.14868 | 1.742323 | 1.743393 | 1.794645 | 50.01535 | 101.4899
3.598829 | 500.4 | 12.92812 | 1.636338 | 1.787684 | 1.839467 | 52.21007 | 101.3945
3.765496 | 500.9 | 12.68035 | 1.530771 | 1.830415 | 1.882403 | 54.45741 | 101.4787
3.932162 | 500.8 | 12.4485 | 1.431146 | 1.870466 | 1.922533 | 56.65311 | 101.5365
4.099107 | 500.6 | 12.14058 | 1.327382 | 1.906288 | 1.957693 | 58.95122 | 101.9693
4.265774 | 500.1 | 11.84668 | 1.221124 | 1.929395 | 1.979453 | 61.24053 | 101.8119
4.43244 | 500.1 | 11.63156 | 1.122431 | 1.964623 | 2.014306 | 63.64072 | 101.606
4.599107 | 500.3 | 11.32693 | 1.02597 | 2.009689 | 2.058931 | 66.20274 | 102.6016
4.765774 | 500.1 | 11.04319 | 0.9232846 | 2.049432 | 2.097898 | 68.94139 | 103.0558
4.932718 | 500.1 | 10.81224 | 0.8247331 | 2.080601 | 2.128119 | 71.61314 | 102.8712
5.099385 | 500 | 10.57494 | 0.7276091 | 2.099155 | 2.145097 | 74.26 | 102.3352
5.266051 | 500.2 | 10.35677 | 0.6339865 | 2.121344 | 2.165941 | 76.99054 | 101.8504
5.432718 | 500.2 | 10.0924 | 0.5431481 | 2.147706 | 2.19087 | 79.81503 | 102.0726
5.599385 | 500.2 | 9.825093 | 0.457811 | 2.174855 | 2.21661 | 82.61036 | 102.5823
5.766329 | 500.3 | 9.59811 | 0.3768738 | 2.202511 | 2.243064 | 85.389 | 102.883
5.932996 | 499.5 | 9.258261 | 0.2973884 | 2.196213 | 2.233848 | 88.07394 | 103.1124
6.099662 | 498.1 | 8.919435 | 0.2281889 | 2.171718 | 2.206098 | 90.49176 | 103.0078
6.266329 | 498.7 | 8.778122 | 0.1764896 | 2.174907 | 2.208064 | 92.49426 | 102.5504
6.432996 | 499.1 | 8.647236 | 0.1388918 | 2.191716 | 2.224293 | 94.04053 | 103.1823
6.599662 | 499.4 | 8.53668 | 0.1115753 | 2.193785 | 2.225572 | 95.16018 | 103.3863
6.766607 | 499.9 | 8.468408 | 0.09450427 | 2.203028 | 2.234554 | 95.88671 | 103.8659
6.933274 | 500 | 8.421371 | 0.0855653 | 2.194836 | 2.225807 | 96.2478 | 103.6673
7.09994 | 500 | 8.380234 | 0.08045023 | 2.176908 | 2.207136 | 96.43609 | 103.1235
7.266607 | 500.1 | 8.315395 | 0.07766732 | 2.165982 | 2.195611 | 96.53835 | 103.2965
7.433551 | 500 | 8.250572 | 0.07547517 | 2.152329 | 2.181301 | 96.61213 | 103.3728
7.600496 | 500.1 | 8.204745 | 0.07382618 | 2.146642 | 2.175261 | 96.6752 | 103.6078
7.767162 | 499.9 | 8.153222 | 0.0720915 | 2.135796 | 2.163906 | 96.73482 | 103.6718
7.933829 | 499.7 | 8.109286 | 0.07039274 | 2.120059 | 2.147567 | 96.78638 | 103.4104
8.100496 | 500 | 8.09995 | 0.06913584 | 2.108396 | 2.13555 | 96.82504 | 102.919
8.267162 | 500 | 8.10004 | 0.06830824 | 2.103702 | 2.130724 | 96.85507 | 102.6569
8.433829 | 499.9 | 8.023927 | 0.06706723 | 2.0948 | 2.121299 | 96.89772 | 103.1467
8.600774 | 500 | 7.998481 | 0.06585241 | 2.089013 | 2.115258 | 96.94401 | 103.1397
8.76744 | 500.2 | 7.9665 | 0.06508277 | 2.083122 | 2.109093 | 96.97036 | 103.2336
8.934107 | 500.1 | 7.936651 | 0.06427874 | 2.081515 | 2.107329 | 97.00443 | 103.5056
9.100774 | 500.1 | 7.90091 | 0.06335331 | 2.071763 | 2.097196 | 97.03279 | 103.4565
9.26744 | 500.1 | 7.882751 | 0.06292652 | 2.077705 | 2.103215 | 97.06038 | 103.9626
9.434107 | 499.9 | 7.88277 | 0.06183162 | 2.057284 | 2.082279 | 97.0822 | 102.9175
9.601051 | 500.3 | 7.846507 | 0.06080355 | 2.042861 | 2.067367 | 97.10964 | 102.6392
9.767718 | 500.1 | 7.788533 | 0.06039263 | 2.033982 | 2.058072 | 97.11644 | 102.9466
9.934385 | 500.4 | 7.7511 | 0.05967165 | 2.028491 | 2.052316 | 97.14238 | 103.1369
10.10105 | 500.6 | 7.750955 | 0.05912613 | 2.025515 | 2.049263 | 97.16373 | 102.9649
10.26772 | 500.4 | 7.723951 | 0.05833617 | 2.029799 | 2.053547 | 97.2063 | 103.4981
10.43438 | 500 | 7.695097 | 0.0578184 | 2.012894 | 2.036144 | 97.2078 | 103.0194
10.60105 | 500.1 | 7.674576 | 0.05695791 | 1.993708 | 2.016439 | 97.22247 | 102.2949
10.768 | 500 | 7.637821 | 0.05646129 | 1.991399 | 2.013951 | 97.24291 | 102.6465
10.93466 | 500.1 | 7.598209 | 0.05589536 | 1.987999 | 2.01034 | 97.26525 | 102.9818
11.10133 | 500.1 | 7.58256 | 0.05537396 | 1.98988 | 2.012207 | 97.29256 | 103.2629
11.268 | 499.8 | 7.527747 | 0.0545928 | 1.977346 | 1.999208 | 97.31327 | 103.3377
11.43466 | 500 | 7.528784 | 0.05405969 | 1.966911 | 1.988538 | 97.32506 | 102.7657
11.60161 | 500.1 | 7.53997 | 0.05349506 | 1.961234 | 1.982765 | 97.3448 | 102.2964
11.76827 | 500 | 7.507735 | 0.05300446 | 1.956282 | 1.977598 | 97.36203 | 102.4581
11.93494 | 499.9 | 7.445982 | 0.05243969 | 1.951569 | 1.972585 | 97.38326 | 103.0364
12.10161 | 499.8 | 7.423767 | 0.05172606 | 1.937637 | 1.958278 | 97.39987 | 102.5895
12.26827 | 499.7 | 7.3804 | 0.0512867 | 1.932438 | 1.952831 | 97.41463 | 102.8998
12.43522 | 500.1 | 7.395029 | 0.05101553 | 1.931651 | 1.95207 | 97.42692 | 102.6415
12.60188 | 499.9 | 7.34087 | 0.05038046 | 1.922572 | 1.942629 | 97.44644 | 102.8921
12.76855 | 500.2 | 7.332586 | 0.04982685 | 1.925205 | 1.945286 | 97.47716 | 103.117
12.93522 | 499.8 | 7.305377 | 0.0492226 | 1.915912 | 1.935712 | 97.4952 | 102.9824
13.10216 | 499.7 | 7.291708 | 0.04815978 | 1.887444 | 1.906607 | 97.5119 | 101.625
13.26883 | 499.9 | 7.297375 | 0.04832762 | 1.900964 | 1.920422 | 97.52076 | 102.2641
13.4355 | 499.6 | 7.270339 | 0.04715711 | 1.870037 | 1.888776 | 97.54031 | 100.9542
13.60216 | 499.7 | 7.299056 | 0.04678627 | 1.873336 | 1.892219 | 97.56337 | 100.7107
13.76883 | 501.1 | 7.359217 | 0.04722638 | 1.911455 | 1.9313 | 97.58887 | 101.8933
13.9355 | 500.9 | 7.304848 | 0.04657556 | 1.898904 | 1.918323 | 97.60596 | 101.9598
14.10244 | 500.9 | 7.224595 | 0.045398 | 1.871072 | 1.889686 | 97.63117 | 101.5551
14.26911 | 500.5 | 7.185853 | 0.04481387 | 1.867408 | 1.885834 | 97.65645 | 101.8763
14.43577 | 500.3 | 7.154617 | 0.04477188 | 1.880947 | 1.899553 | 97.67506 | 103.0433
14.60244 | 500.1 | 7.166877 | 0.0438856 | 1.856885 | 1.875041 | 97.69117 | 101.5343
14.76911 | 499.3 | 7.090721 | 0.04327727 | 1.838154 | 1.855732 | 97.69977 | 101.5807
14.93577 | 499.4 | 7.065434 | 0.04261666 | 1.820715 | 1.837886 | 97.71288 | 100.9635
15.10272 | 499.4 | 7.017888 | 0.04229103 | 1.821387 | 1.838442 | 97.73078 | 101.6664
15.26938 | 499.5 | 6.992805 | 0.0420101 | 1.820852 | 1.837828 | 97.74486 | 101.9864
15.43605 | 499.3 | 6.946069 | 0.0414968 | 1.807952 | 1.824561 | 97.75626 | 101.9334
15.60272 | 498.8 | 6.947766 | 0.04114978 | 1.797401 | 1.813817 | 97.76184 | 101.308