## Constants
Variable | Units | Value
Experiment Date | YYYYMMDD | 20250424
Synthesis Batch | i.e. syn0044 | syn015
Weight Loading | wt Rh % | 0.3
Synthesis Method | NP or WI | NP
Support | rTiO2 or aTiO2 or Al2O3 | rTiO2
Catalyst Mass | mg | 6.7
Diluent | SiC or SiO2 | SiO2
Diluent Mass | mg | 500
Mixing Method | Vortex or Wig-L-Bug | Vortex
Mixing Time | s | 30
LocationDailyReactionNumber | Location# (e.g. LaboratoryB) | LaboratoryB
Reactor Number | # | 1
Reactor Tube ID | mm | 7.04
bed length | mm | 10
Pretreatment Gas | i.e. O2 | O2
Pretreatment Balance Gas | i.e. Ar or He | He
Pretreatment Gas Concentration | % | 20
Pretreatment Temperature | C | 400
Pretreatment Ramp Rate | C/min | 10
Pretreatment Dwell Time | min | 30
Pretreatement Pressure | bar | 1
Pretreatment Total Flow | sccm | 32
Reaction Temperature | C | 500
Reaction Ramp Rate | C/min | 10
Reaction Pressure (absolute) | bar | 1
CO2 inlet flow, reaction | sccm | 8
H2 inlet flow, reaction | sccm | 24
CO inlet flow, reaction | sccm | 0
CH4 inlet flow, reaction | sccm | 0
H2O inlet flow, reaction | sccm | 0
Inert inlet flow, reaction | sccm | 0
Processing Script | Filename/Version | (script_name).ipynb

## Data
Time on Stream (hr) | Temperature (°C) | CO2 Conversion (%) | CH4 Net Production Rate (mol/molRh/s) | CO Net Production Rate (mol/molRh/s) | CO Forward Production Rate (mol/molRh/s) | Selectivity to CO (%) | C Balance (%)
-0.4972222 | 21.91748 | 0 | 0 | 0 | 0 | 0 | 77.35918
-0.4533333 | 21.67812 | 0 | 0 | 0 | 0 | 0 | 98.73518
-0.4105556 | 21.54822 | 0 | 0 | 0 | 0 | 0 | 99.84048
-0.3677778 | 21.26244 | 0 | 0 | 0 | 0 | 0 | 99.39088
-0.325 | 21.00793 | 0 | 0 | 0 | 0 | 0 | 99.84731
-0.2822222 | 20.71436 | 0 | 0 | 0 | 0 | 0 | 100.3215
-0.2394444 | 20.38583 | 0 | 0 | 0 | 0 | 0 | 100.7541
-0.1927778 | 20.15553 | 0 | 0 | 0 | 0 | 0 | 101.0175
-0.1502778 | 20.97922 | 0 | 0 | 0 | 0 | 0 | 100.419
-0.1055556 | 34.01154 | 0.1305416 | 0 | 0.03602884 | 0.03602895 | 100 | 100.3445
-0.06027778 | 64.7477 | 0.200402 | 0 | 0.05530996 | 0.05531035 | 100 | 100.5051
-0.01777778 | 91.41957 | 0.257456 | 0 | 0.07105661 | 0.07105743 | 100 | 100.3712
0.02611111 | 118.0216 | 0.3299616 | 0.01797129 | 0.07309651 | 0.07309783 | 80.26603 | 100.9748
0.06861111 | 143.9606 | 0.5021447 | 0.05851317 | 0.08007633 | 0.08007921 | 57.77951 | 100.6791
0.1111111 | 170.098 | 0.9128896 | 0.1395504 | 0.1124027 | 0.1124141 | 44.61256 | 100.9786
0.1536111 | 195.1975 | 1.650433 | 0.3070294 | 0.148482 | 0.1485215 | 32.59676 | 100.073
0.1961111 | 220.713 | 2.538661 | 0.5668426 | 0.1338155 | 0.1338697 | 19.09855 | 100.7777
0.2388889 | 246.9072 | 3.732693 | 0.8674021 | 0.162803 | 0.1629272 | 15.80297 | 100.201
0.2841667 | 273.6136 | 5.537661 | 1.241646 | 0.2867213 | 0.287308 | 18.75997 | 99.97094
0.3297222 | 300.52026 | 7.843344 | 1.746558 | 0.4181669 | 0.4200308 | 19.31732 | 99.89873
0.3722222 | 325.2993 | 10.47874 | 2.260516 | 0.6315655 | 0.6375338 | 21.83775 | 99.99383
0.415 | 350.34715 | 12.94961 | 2.729409 | 0.8446215 | 0.8585275 | 23.63218 | 100.0809
0.4572222 | 375.814 | 15.49475 | 3.079027 | 1.197448 | 1.232532 | 28.00081 | 99.59093
0.5 | 400.6528 | 17.26228 | 3.140105 | 1.624201 | 1.695148 | 34.09103 | 101.4456
0.5425 | 426.4413875 | 16.31497 | 2.830173 | 1.67268 | 1.74087 | 37.14711 | 100.7865
0.5866667 | 452.9002 | 15.32222 | 2.550784 | 1.678076 | 1.739841 | 39.68152 | 100.4153
0.6288889 | 477.733 | 14.69408 | 2.359465 | 1.696029 | 1.754337 | 41.82053 | 100.7087
0.6716667 | 499.3811 | 14.15979 | 2.200955 | 1.707078 | 1.762253 | 43.68126 | 100.9258
0.7144444 | 503.4033 | 13.73833 | 2.066437 | 1.725276 | 1.778476 | 45.50124 | 101.1262
0.7569444 | 503.4763 | 13.11998 | 1.946605 | 1.674445 | 1.721487 | 46.24198 | 100.719
0.8005556 | 502.8917 | 12.8428 | 1.827574 | 1.716975 | 1.764642 | 48.43987 | 100.0045
0.8433333 | 502.6178 | 12.67508 | 1.7587 | 1.739561 | 1.786599 | 49.72645 | 101.0325
0.8855556 | 502.3733 | 12.39063 | 1.676454 | 1.743298 | 1.788699 | 50.97731 | 101.0407
0.9283333 | 502.0082 | 12.20038 | 1.607249 | 1.759997 | 1.804683 | 52.26813 | 101.441
0.9708333 | 501.9069 | 11.98171 | 1.555076 | 1.751819 | 1.795077 | 52.97474 | 100.9279
1.013333 | 501.8167 | 11.70627 | 1.4815 | 1.749373 | 1.790598 | 54.14552 | 101.46
1.056111 | 501.8133 | 11.48409 | 1.408298 | 1.761255 | 1.801856 | 55.56793 | 100.8443
1.098611 | 501.76295 | 11.33893 | 1.34952 | 1.779971 | 1.820471 | 56.87732 | 100.576
1.143056 | 501.6537 | 11.14463 | 1.298874 | 1.776991 | 1.816061 | 57.77208 | 100.8826
1.185833 | 501.6555 | 10.99916 | 1.252699 | 1.783017 | 1.821408 | 58.73465 | 100.8794
1.228333 | 501.7179 | 10.8276 | 1.206608 | 1.781756 | 1.819059 | 59.62314 | 100.9131
1.271111 | 501.6728 | 10.78358 | 1.166491 | 1.809725 | 1.847562 | 60.80625 | 101.1066
1.313889 | 501.7294 | 10.69454 | 1.123676 | 1.827965 | 1.865828 | 61.93048 | 101.089
1.356389 | 501.5653 | 10.31959 | 1.083378 | 1.76478 | 1.798515 | 61.96216 | 101.1342
1.401389 | 501.5278 | 10.4647 | 1.048696 | 1.839511 | 1.876158 | 63.69041 | 101.4148
1.443889 | 501.6017 | 10.26191 | 1.005802 | 1.826435 | 1.861809 | 64.48737 | 100.5507
1.487778 | 501.7751 | 10.14762 | 0.9724863 | 1.828206 | 1.862893 | 65.27693 | 100.6545
1.531667 | 501.7512 | 10.14113 | 0.9857024 | 1.8132 | 1.847442 | 64.78254 | 100.6346
1.574444 | 501.521075 | 9.896307 | 0.9099428 | 1.82139 | 1.854423 | 66.68503 | 100.552
1.6175 | 501.5515 | 9.822614 | 0.8798477 | 1.831146 | 1.863965 | 67.54519 | 100.6236
1.66 | 501.6399 | 9.738146 | 0.8561439 | 1.831537 | 1.863777 | 68.14563 | 100.8599
1.7025 | 501.668925 | 9.624523 | 0.8278249 | 1.828497 | 1.860052 | 68.83567 | 100.6836
1.745278 | 501.6295 | 9.673789 | 0.8106399 | 1.859279 | 1.891608 | 69.63803 | 101.444
1.7875 | 501.7092 | 9.582914 | 0.7825754 | 1.862262 | 1.89414 | 70.41121 | 101.3714
1.831389 | 501.6017 | 9.479316 | 0.7533022 | 1.862943 | 1.894443 | 71.20674 | 100.7116
1.875 | 501.6017 | 9.453408 | 0.7330259 | 1.876069 | 1.907605 | 71.90497 | 101.0306
1.919167 | 501.6555 | 9.400039 | 0.7087466 | 1.885619 | 1.917226 | 72.68131 | 100.5176
1.963333 | 501.6991 | 9.310834 | 0.6896408 | 1.880104 | 1.910963 | 73.16306 | 100.7389
2.007222 | 501.64205 | 9.276022 | 0.6699254 | 1.890211 | 1.921026 | 73.83244 | 100.8997
2.05 | 501.6622 | 9.25291 | 0.6489891 | 1.904769 | 1.935855 | 74.5869 | 100.6221
2.0925 | 501.6034125 | 9.20942 | 0.6318084 | 1.909947 | 1.940846 | 75.14283 | 100.702
2.135 | 501.5614375 | 9.188585 | 0.6227322 | 1.913273 | 1.944024 | 75.44436 | 100.9626
2.178889 | 501.6084 | 9.063051 | 0.5984926 | 1.902866 | 1.932671 | 76.07329 | 100.8131
2.221389 | 501.6555 | 8.998398 | 0.5805448 | 1.902969 | 1.932457 | 76.62406 | 100.5782
2.264167 | 501.6387 | 8.954813 | 0.5663005 | 1.905184 | 1.934428 | 77.08663 | 100.6443
2.306667 | 501.6487 | 8.941296 | 0.5504407 | 1.917313 | 1.946748 | 77.69467 | 100.5433
2.349167 | 501.7092 | 8.892331 | 0.5356367 | 1.918603 | 1.947808 | 78.17505 | 100.3948
2.391944 | 501.5497 | 8.890685 | 0.523002 | 1.930784 | 1.960146 | 78.68591 | 100.6099
2.434444 | 501.763 | 8.894295 | 0.5114542 | 1.943328 | 1.972843 | 79.16498 | 100.959
2.478611 | 501.7562 | 9.131893 | 0.5608388 | 1.959519 | 1.990575 | 77.74766 | 101.8547
2.520833 | 501.6252375 | 8.891473 | 0.4885108 | 1.965493 | 1.995236 | 80.09331 | 101.5108
2.563611 | 501.7226875 | 8.621543 | 0.4595429 | 1.919961 | 1.948286 | 80.68745 | 97.94656
2.606389 | 501.6757 | 8.96833 | 0.4642387 | 2.010977 | 2.042137 | 81.24452 | 101.3924
2.65 | 501.6808 | 8.934097 | 0.4529979 | 2.01277 | 2.043696 | 81.62852 | 101.5052
2.693333 | 501.6017 | 8.911179 | 0.4417755 | 2.017667 | 2.048576 | 82.03757 | 101.3733
2.735833 | 501.6017 | 8.836099 | 0.4316345 | 2.007086 | 2.037312 | 82.30078 | 101.3205
2.778333 | 501.7962 | 8.814863 | 0.4229164 | 2.009943 | 2.039985 | 82.61649 | 101.6092
2.820833 | 501.744 | 8.794577 | 0.4121075 | 2.015153 | 2.045214 | 83.0217 | 101.429
2.863333 | 501.6586 | 8.740511 | 0.4045469 | 2.007792 | 2.037258 | 83.23009 | 101.7457
2.907222 | 501.6017 | 8.73239 | 0.394043 | 2.016054 | 2.045676 | 83.65033 | 101.5531
2.95 | 501.6017 | 8.725621 | 0.3900604 | 2.018168 | 2.047781 | 83.80302 | 101.5589
2.992778 | 501.7598 | 8.60544 | 0.3787646 | 1.996295 | 2.02481 | 84.05242 | 101.3186
3.035278 | 501.6278 | 8.683353 | 0.36873 | 2.027833 | 2.057433 | 84.61422 | 101.2449
3.077778 | 501.7092 | 8.63484 | 0.3621789 | 2.020995 | 2.050047 | 84.80267 | 101.5727
3.120833 | 501.7804 | 8.665537 | 0.3574024 | 2.034244 | 2.063581 | 85.05622 | 102.0352
3.163611 | 501.7662 | 8.625836 | 0.346905 | 2.033784 | 2.063111 | 85.42838 | 101.2068
3.206389 | 501.7946 | 8.639272 | 0.3410982 | 2.043299 | 2.072754 | 85.69457 | 101.5938
3.249444 | 501.7504 | 8.469971 | 0.3304045 | 2.007266 | 2.035331 | 85.86608 | 100.5041
3.292222 | 501.763 | 8.461401 | 0.3247566 | 2.010549 | 2.038572 | 86.09361 | 100.6317
3.335 | 501.5179 | 8.43492 | 0.3190873 | 2.00891 | 2.036675 | 86.29348 | 100.818
3.3775 | 501.6902 | 8.399997 | 0.3129977 | 2.005361 | 2.032809 | 86.49917 | 100.9197
3.42 | 501.725 | 8.317801 | 0.3060574 | 1.989615 | 2.016471 | 86.66807 | 100.286
3.465 | 501.7504 | 8.35672 | 0.3008852 | 2.005529 | 2.032794 | 86.95442 | 100.598
3.5075 | 501.6555 | 8.330575 | 0.2943136 | 2.004885 | 2.032043 | 87.19929 | 100.3506
3.550278 | 501.6555 | 8.414417 | 0.3573137 | 1.965025 | 1.991905 | 84.61406 | 100.9525
3.594444 | 501.7218 | 8.320289 | 0.32973 | 1.966629 | 1.993009 | 85.64118 | 100.7284
3.636944 | 501.6555 | 8.200608 | 0.2819232 | 1.981405 | 2.007188 | 87.54387 | 100.9736
3.679722 | 501.6555 | 8.329325 | 0.3202183 | 1.978635 | 2.005201 | 86.07052 | 100.9336
3.722222 | 501.7125 | 8.094341 | 0.2707991 | 1.9632 | 1.988214 | 87.87828 | 100.3834
3.765 | 501.7125 | 8.130312 | 0.2681607 | 1.975766 | 2.000978 | 88.04949 | 101.1461
3.807222 | 501.6776 | 8.107314 | 0.262737 | 1.974842 | 2.00002 | 88.25798 | 100.6969
3.851111 | 501.8167 | 8.226842 | 0.2592407 | 2.011328 | 2.037682 | 88.58257 | 101.1237
3.894167 | 501.7045 | 8.058598 | 0.2548521 | 1.969282 | 1.994065 | 88.54151 | 100.7395
3.936667 | 501.68235 | 8.078097 | 0.2511482 | 1.978367 | 2.003373 | 88.7353 | 100.8422
3.979167 | 501.706 | 8.032293 | 0.2477951 | 1.969079 | 1.993629 | 88.82232 | 100.9871
4.021944 | 501.842 | 8.003606 | 0.2444975 | 1.964459 | 1.988745 | 88.93154 | 101.0757
4.064167 | 501.8136 | 8.451411 | 0.2493019 | 2.083247 | 2.11194 | 89.31204 | 101.9694
4.106944 | 501.7548 | 8.10908 | 0.241352 | 1.996715 | 2.021986 | 89.21605 | 101.5411
4.149722 | 501.6718 | 8.111283 | 0.2384974 | 2.000177 | 2.025491 | 89.34649 | 101.6164
4.192778 | 501.6627 | 7.952359 | 0.2319561 | 1.962856 | 1.986774 | 89.43162 | 101.1992
4.235278 | 501.631 | 8.080396 | 0.2283104 | 2.00184 | 2.027145 | 89.76255 | 101.0167
4.277778 | 501.6457 | 7.936101 | 0.2259239 | 1.964401 | 1.988239 | 89.68537 | 101.2059
4.320278 | 501.646 | 8.074467 | 0.2287101 | 1.999804 | 2.024916 | 89.7371 | 101.479
4.363056 | 501.6538 | 8.025542 | 0.2206025 | 1.994408 | 2.01914 | 90.04057 | 101.466
4.405556 | 501.8118 | 7.915172 | 0.2185845 | 1.965965 | 1.989599 | 89.99407 | 101.5837
4.448056 | 501.7409 | 8.015215 | 0.2235222 | 1.988638 | 2.013146 | 89.89575 | 101.7709
4.490556 | 501.7043 | 8.064976 | 0.2191999 | 2.006694 | 2.031728 | 90.15228 | 101.8996
4.533056 | 501.8072 | 7.851539 | 0.2104571 | 1.95653 | 1.979718 | 90.28803 | 101.329
4.575833 | 501.7345 | 8.017265 | 0.2083289 | 2.004397 | 2.029216 | 90.58497 | 101.4579
4.618333 | 501.6602 | 7.967676 | 0.2077399 | 1.9913 | 2.015563 | 90.55316 | 101.7122
4.660833 | 501.7061 | 7.970422 | 0.2080242 | 1.991774 | 2.016135 | 90.54349 | 101.4247
4.703889 | 501.744 | 7.867451 | 0.2021926 | 1.969186 | 1.992586 | 90.68828 | 101.5297
4.746667 | 501.6539 | 7.842814 | 0.1995829 | 1.964996 | 1.988189 | 90.7796 | 101.5383
4.789167 | 501.7092 | 7.950177 | 0.1980656 | 1.996145 | 2.020392 | 90.97326 | 101.5986
4.832222 | 501.4747 | 8.06352 | 0.2535725 | 1.97192 | 1.996574 | 88.60601 | 101.4714
4.874722 | 501.6245 | 7.880261 | 0.1938248 | 1.981089 | 2.00478 | 91.08816 | 101.3072
4.916944 | 501.6902 | 7.874418 | 0.1927354 | 1.980566 | 2.004152 | 91.13167 | 101.5462
4.959722 | 501.7092 | 7.814524 | 0.1907974 | 1.965973 | 1.988978 | 91.15356 | 101.6602
5.0025 | 501.763 | 7.818918 | 0.1887698 | 1.969213 | 1.992335 | 91.25249 | 101.4665
5.045556 | 501.7337 | 8.054365 | 0.247912 | 1.975053 | 1.999582 | 88.84769 | 101.8962
5.088333 | 501.8477 | 7.984548 | 0.2387245 | 1.964972 | 1.989056 | 89.16709 | 101.4253
5.131944 | 501.7092 | 7.918772 | 0.1836471 | 2.001895 | 2.026043 | 91.59718 | 101.5152
5.174444 | 501.6143 | 7.953657 | 0.1818059 | 2.013365 | 2.037961 | 91.71791 | 101.2227
5.217222 | 501.6604 | 8.022253 | 0.181011 | 2.033092 | 2.058263 | 91.82463 | 101.703
5.261111 | 501.8231 | 7.97485 | 0.1791126 | 2.021907 | 2.046732 | 91.86229 | 101.299
5.305 | 501.6144 | 8.022872 | 0.1785504 | 2.035723 | 2.060896 | 91.93639 | 101.8384
5.3475 | 501.7313 | 8.009294 | 0.177183 | 2.033343 | 2.058571 | 91.98458 | 101.1986
5.392778 | 501.7851 | 7.742222 | 0.1733392 | 1.963476 | 1.986264 | 91.88796 | 100.6436
5.438333 | 501.6555 | 7.814901 | 0.1731296 | 1.983745 | 2.007119 | 91.97313 | 101.1005
5.483333 | 501.7092 | 7.737601 | 0.1723944 | 1.963146 | 1.98578 | 91.92736 | 101.1351
5.530556 | 501.7337 | 7.693141 | 0.1698171 | 1.953453 | 1.975852 | 92.0021 | 100.5107
5.573056 | 501.7583 | 7.765636 | 0.1689154 | 1.974362 | 1.997422 | 92.11883 | 100.6718
5.615833 | 501.8884 | 7.809946 | 0.1680743 | 1.987433 | 2.010842 | 92.20256 | 101.0215
5.659722 | 501.7288 | 7.578106 | 0.1667782 | 1.924742 | 1.946103 | 92.02598 | 100.5538
5.701944 | 501.5733 | 7.686477 | 0.1671309 | 1.954299 | 1.976614 | 92.12178 | 100.7366
5.744444 | 501.7156 | 7.634932 | 0.1641746 | 1.94303 | 1.964921 | 92.20889 | 100.65
5.786944 | 501.6017 | 7.715702 | 0.1632045 | 1.966292 | 1.988917 | 92.33601 | 100.7889
5.829722 | 501.7504 | 7.742991 | 0.1627312 | 1.974297 | 1.997115 | 92.38516 | 101.0818
5.8725 | 501.763 | 7.724616 | 0.1620847 | 1.969872 | 1.992591 | 92.39737 | 100.8098
5.915278 | 501.8104 | 7.748473 | 0.1612109 | 1.97733 | 2.000255 | 92.46164 | 100.939
5.957778 | 501.76295 | 7.783221 | 0.159321 | 1.98881 | 2.012105 | 92.58327 | 100.8868
6.000556 | 501.8214 | 7.778803 | 0.1620309 | 1.984881 | 2.007908 | 92.45284 | 101.6517
6.043056 | 501.6848 | 7.619333 | 0.1589792 | 1.94392 | 1.965547 | 92.44 | 101.4277
6.085833 | 501.6017 | 7.622357 | 0.1582801 | 1.945453 | 1.967083 | 92.47623 | 101.571
6.128611 | 501.7851 | 7.541954 | 0.1563461 | 1.925196 | 1.946358 | 92.48893 | 100.5319
6.1725 | 501.7408 | 7.632036 | 0.1570881 | 1.949317 | 1.971056 | 92.54236 | 101.5392
6.215 | 501.864 | 7.759671 | 0.2054229 | 1.936209 | 1.95861 | 90.40811 | 101.2394
6.258889 | 501.7187 | 7.587698 | 0.155191 | 1.938977 | 1.960381 | 92.58937 | 101.3382
6.302778 | 501.8989 | 7.633899 | 0.1550976 | 1.951821 | 1.973569 | 92.63865 | 101.6808
6.345278 | 501.7239 | 7.563758 | 0.1530952 | 1.934465 | 1.955741 | 92.66631 | 101.0584
6.387778 | 501.7174 | 7.748794 | 0.2007417 | 1.937888 | 1.960197 | 90.61354 | 101.4457
6.430556 | 501.6815 | 7.654688 | 0.1516202 | 1.961036 | 1.983195 | 92.82324 | 100.9315
6.474722 | 501.846 | 7.520724 | 0.1514861 | 1.924197 | 1.945086 | 92.70187 | 101.1381
6.524167 | 501.6408 | 7.445487 | 0.149453 | 1.905465 | 1.925916 | 92.72706 | 100.2155
6.570278 | 501.6017 | 7.57632 | 0.1497618 | 1.941266 | 1.962702 | 92.83788 | 101.0279
6.614167 | 501.7207 | 7.630746 | 0.1499099 | 1.956139 | 1.97808 | 92.88194 | 100.9949
6.656944 | 501.8403 | 7.72622 | 0.1488849 | 1.983514 | 2.006286 | 93.01796 | 101.3109
6.700833 | 501.8053 | 7.768847 | 0.1481435 | 1.99602 | 2.0192 | 93.09085 | 101.3454
6.746389 | 501.7337 | 7.574399 | 0.1466694 | 1.943828 | 1.965299 | 92.98399 | 100.9568
6.790278 | 501.7565 | 7.601629 | 0.1467557 | 1.951257 | 1.972923 | 93.00501 | 101.1854
6.833056 | 501.763 | 7.624478 | 0.146058 | 1.958261 | 1.980139 | 93.05913 | 101.212
6.875278 | 501.7776 | 7.641826 | 0.1566265 | 1.95248 | 1.974408 | 92.5738 | 101.1481
6.918056 | 501.8167 | 7.674823 | 0.1449632 | 1.973251 | 1.995659 | 93.15635 | 101.0096
6.960556 | 501.7174 | 7.658509 | 0.1444779 | 1.969233 | 1.991504 | 93.16473 | 100.9678
7.003056 | 501.763 | 7.708894 | 0.1437134 | 1.983904 | 2.006637 | 93.24534 | 101.0556
7.045556 | 501.7435 | 7.845854 | 0.1546377 | 2.01078 | 2.034707 | 92.85876 | 101.0317
7.088333 | 501.8705 | 7.884541 | 0.1571084 | 2.018987 | 2.043186 | 92.78026 | 101.3299
7.131111 | 501.7337 | 7.355759 | 0.1416257 | 1.888528 | 1.908271 | 93.02389 | 100.2741
7.173889 | 501.6522 | 7.55702 | 0.1416601 | 1.944041 | 1.965429 | 93.20803 | 100.8837
7.216389 | 501.8021 | 7.560081 | 0.1417642 | 1.944781 | 1.966176 | 93.2058 | 100.9703
7.259167 | 501.897325 | 7.549282 | 0.1406745 | 1.94289 | 1.964286 | 93.24837 | 100.5986
7.301667 | 501.6017 | 7.611876 | 0.1407647 | 1.960076 | 1.981961 | 93.2996 | 100.9548
7.345556 | 501.5594 | 7.661757 | 0.1410839 | 1.973524 | 1.995725 | 93.32813 | 101.5498
7.387778 | 501.7011 | 7.683047 | 0.1401401 | 1.980344 | 2.002793 | 93.39112 | 101.395
7.430833 | 501.6555 | 7.711615 | 0.1399975 | 1.988371 | 2.011057 | 93.42231 | 101.534
7.473611 | 501.6017 | 7.722667 | 0.1401481 | 1.99127 | 2.013996 | 93.42466 | 101.794
7.516111 | 501.6913 | 7.753041 | 0.1411231 | 1.998679 | 2.021687 | 93.40485 | 101.7675
7.559167 | 501.6783 | 7.781834 | 0.1440517 | 2.003697 | 2.026985 | 93.2929 | 101.6083
7.601667 | 501.763 | 7.381491 | 0.1385761 | 1.89868 | 1.918449 | 93.1979 | 101.3429
7.645833 | 501.8298 | 7.564304 | 0.1895738 | 1.898137 | 1.918987 | 90.91954 | 101.0474
7.688333 | 501.7369 | 7.39445 | 0.1375324 | 1.9033 | 1.923307 | 93.26096 | 100.8102
7.731111 | 501.719 | 7.532492 | 0.1371414 | 1.94179 | 1.962923 | 93.40327 | 101.2543
7.775 | 501.6033 | 7.438754 | 0.1362869 | 1.916773 | 1.937178 | 93.36177 | 100.8252
7.817778 | 501.7277 | 7.617861 | 0.1849138 | 1.917579 | 1.938942 | 91.20502 | 101.1611
7.860278 | 501.6734 | 7.473094 | 0.1356856 | 1.926852 | 1.947589 | 93.42142 | 100.7301
7.903056 | 501.763 | 7.509919 | 0.1361817 | 1.936519 | 1.957505 | 93.42975 | 101.0604
7.945556 | 501.6213 | 7.552119 | 0.1359248 | 1.948423 | 1.969784 | 93.47878 | 101.0991
7.989444 | 501.6994 | 7.564855 | 0.1346598 | 1.953203 | 1.974752 | 93.55035 | 100.8482
8.0325 | 501.8167 | 7.581389 | 0.1346244 | 1.957802 | 1.979503 | 93.56611 | 100.8477
8.076389 | 501.5578 | 7.616534 | 0.134781 | 1.967345 | 1.989297 | 93.58835 | 101.149
8.120556 | 501.6978 | 7.307332 | 0.1334764 | 1.883312 | 1.902741 | 93.38173 | 100.2177
8.167222 | 501.7369 | 7.383713 | 0.1332269 | 1.904642 | 1.924604 | 93.46244 | 100.8095
8.215556 | 501.6017 | 7.420472 | 0.1326444 | 1.91537 | 1.935693 | 93.52327 | 100.6509
8.258056 | 501.7483 | 7.590018 | 0.1337693 | 1.961039 | 1.982627 | 93.61425 | 101.7102
8.300556 | 501.7548 | 7.675414 | 0.1376162 | 1.980761 | 2.003203 | 93.5037 | 101.2516
8.343611 | 501.8802 | 7.764324 | 0.1415479 | 2.001368 | 2.024427 | 93.39461 | 101.9751
8.386389 | 501.6588 | 7.759329 | 0.1444184 | 1.997119 | 2.020238 | 93.25632 | 101.4014
8.430278 | 501.6701 | 7.291219 | 0.1327612 | 1.87958 | 1.898698 | 93.40265 | 101.0908
8.473056 | 501.6099 | 7.283714 | 0.1314778 | 1.878792 | 1.897916 | 93.45969 | 100.8244
8.515556 | 501.9047 | 7.299489 | 0.1314416 | 1.883182 | 1.902361 | 93.47562 | 101.2035
8.559722 | 501.8037 | 7.269905 | 0.131273 | 1.875186 | 1.894183 | 93.45748 | 100.8892
8.606667 | 501.6555 | 7.435105 | 0.1317465 | 1.920306 | 1.940593 | 93.57977 | 101.4505
8.650556 | 501.7092 | 7.300015 | 0.1305297 | 1.884239 | 1.903474 | 93.52135 | 101.0012
8.693333 | 501.7011 | 7.348629 | 0.1304635 | 1.897723 | 1.9173 | 93.56748 | 101.3371
8.735833 | 501.6131 | 7.360561 | 0.1302169 | 1.901262 | 1.920989 | 93.59005 | 101.1285
8.778333 | 501.6082 | 7.390217 | 0.1296757 | 1.909988 | 1.930025 | 93.6423 | 100.9055
8.821111 | 501.6555 | 7.42468 | 0.1288034 | 1.920372 | 1.940705 | 93.71438 | 100.9684
8.863611 | 501.7418 | 7.473378 | 0.1294821 | 1.933134 | 1.953793 | 93.72243 | 101.4011
8.906111 | 501.548 | 7.405544 | 0.1289374 | 1.914957 | 1.935091 | 93.69158 | 101.1071
8.948611 | 501.6701 | 7.444766 | 0.1285532 | 1.926166 | 1.946629 | 93.74352 | 101.1926
8.991944 | 501.6832 | 7.423485 | 0.1286554 | 1.920191 | 1.940518 | 93.72059 | 100.9536
9.034167 | 501.758 | 7.378148 | 0.1274453 | 1.908888 | 1.928888 | 93.74143 | 100.7045
9.076944 | 501.7402 | 7.398771 | 0.1281676 | 1.913857 | 1.933965 | 93.72351 | 100.9968
9.119444 | 501.5789 | 7.458377 | 0.1276537 | 1.930822 | 1.951454 | 93.79863 | 101.018
9.161944 | 501.7059 | 7.432662 | 0.1272089 | 1.92417 | 1.944635 | 93.79886 | 100.7667
9.204722 | 501.8314 | 7.209755 | 0.1270276 | 1.86283 | 1.881423 | 93.61624 | 100.6381
9.247222 | 501.7108 | 7.477032 | 0.1272379 | 1.936387 | 1.957192 | 93.83425 | 101.0037
9.289722 | 501.6098 | 7.432766 | 0.1267358 | 1.924672 | 1.945061 | 93.82201 | 101.1378
9.332222 | 501.7793 | 7.530259 | 0.1262606 | 1.952054 | 1.973315 | 93.92486 | 101.1532
9.375 | 501.7434 | 7.532044 | 0.126486 | 1.952322 | 1.973584 | 93.91545 | 101.2035
9.417778 | 501.8575 | 7.525058 | 0.1259205 | 1.950959 | 1.972214 | 93.93703 | 100.9871
9.46 | 501.6766 | 7.509459 | 0.1257606 | 1.946814 | 1.967947 | 93.93216 | 100.9128
9.5025 | 501.7809 | 7.514464 | 0.1262466 | 1.947709 | 1.96886 | 93.91276 | 101.0076
9.545556 | 501.46 | 7.486528 | 0.12563 | 1.940615 | 1.961465 | 93.91989 | 101.2634
9.588056 | 501.5968 | 7.531221 | 0.1256207 | 1.95296 | 1.974205 | 93.95642 | 101.2866
9.630278 | 501.6017 | 7.51444 | 0.1248464 | 1.949103 | 1.970275 | 93.98026 | 100.9847
9.672778 | 501.5984 | 7.535264 | 0.1260577 | 1.953638 | 1.974975 | 93.93865 | 101.0285
9.715556 | 501.6848 | 7.434053 | 0.1240123 | 1.92775 | 1.948229 | 93.95582 | 100.9214
9.758333 | 501.7809 | 7.486575 | 0.1248302 | 1.941428 | 1.96227 | 93.95864 | 101.3401
9.800833 | 501.6588 | 7.176803 | 0.1239215 | 1.856841 | 1.875209 | 93.74375 | 100.5699
9.843611 | 501.6848 | 7.507414 | 0.1243655 | 1.947644 | 1.968724 | 93.99783 | 101.1371
9.886389 | 501.8167 | 7.171601 | 0.1244445 | 1.854883 | 1.873133 | 93.71279 | 100.9255
9.928889 | 501.7125 | 7.288211 | 0.123475 | 1.888036 | 1.907286 | 93.86158 | 100.8133
9.973056 | 501.7288 | 7.595017 | 0.1307596 | 1.965428 | 1.987212 | 93.76203 | 101.2184
10.01556 | 501.7467 | 7.262985 | 0.1231055 | 1.881443 | 1.900492 | 93.85869 | 100.7785
10.05806 | 501.675 | 7.129848 | 0.1228151 | 1.844988 | 1.863016 | 93.75877 | 100.4167
10.10083 | 501.7239 | 7.197038 | 0.1237158 | 1.862632 | 1.881072 | 93.77169 | 101.0524
10.14389 | 501.6946 | 7.30552 | 0.1226654 | 1.893622 | 1.913048 | 93.91627 | 100.7131
10.18694 | 501.6261 | 7.215453 | 0.1227139 | 1.868716 | 1.887404 | 93.8379 | 100.6231
10.23056 | 501.7125 | 7.205837 | 0.1222021 | 1.866574 | 1.8852 | 93.85541 | 100.5658
10.27333 | 501.7418 | 7.207394 | 0.1225499 | 1.866656 | 1.885281 | 93.83925 | 100.616
10.31556 | 501.8019 | 7.377069 | 0.1225373 | 1.913498 | 1.933471 | 93.98157 | 101.0333
10.35972 | 501.833 | 7.270357 | 0.1218265 | 1.884757 | 1.903903 | 93.92866 | 100.668
10.40194 | 501.776 | 7.269379 | 0.1223076 | 1.884006 | 1.903067 | 93.90386 | 101.0171
10.44472 | 501.8021 | 7.300341 | 0.1212766 | 1.893582 | 1.913037 | 93.98089 | 100.4379
10.48889 | 501.7874 | 7.44243 | 0.1216589 | 1.932416 | 1.953008 | 94.07719 | 100.8611
10.53167 | 501.662 | 7.323237 | 0.12151 | 1.899668 | 1.919251 | 93.98816 | 100.7432
10.57417 | 501.6017 | 7.32945 | 0.1215768 | 1.901316 | 1.920911 | 93.98995 | 100.9343
10.61667 | 501.6408 | 7.319813 | 0.1216157 | 1.898617 | 1.91817 | 93.98012 | 100.7423
10.65917 | 501.6213 | 7.427096 | 0.1211708 | 1.928672 | 1.949178 | 94.08877 | 100.6612
10.70139 | 501.6555 | 7.302776 | 0.1210572 | 1.894473 | 1.913854 | 93.99378 | 100.9018
10.74389 | 501.7222 | 7.281203 | 0.1199972 | 1.889579 | 1.908868 | 94.02873 | 100.5189
10.78667 | 501.763 | 7.251877 | 0.1205152 | 1.880968 | 1.900001 | 93.9787 | 100.534
10.82944 | 501.7092 | 7.29945 | 0.1204291 | 1.894184 | 1.913588 | 94.02222 | 100.6854
10.87333 | 501.6164 | 7.3183 | 0.1204729 | 1.899342 | 1.918889 | 94.03545 | 100.7692
10.9175 | 501.6147 | 7.321786 | 0.1198213 | 1.900956 | 1.920555 | 94.07053 | 100.6966
10.95972 | 501.5822 | 7.30989 | 0.1205239 | 1.89697 | 1.916452 | 94.02606 | 100.7323
11.00361 | 501.763 | 7.400551 | 0.1196507 | 1.922865 | 1.943148 | 94.14199 | 100.6964
11.04778 | 501.7727 | 7.393791 | 0.1198715 | 1.920779 | 1.941004 | 94.12582 | 100.6782
11.09111 | 501.763 | 7.42606 | 0.119788 | 1.929768 | 1.950238 | 94.15542 | 100.8553
11.13389 | 501.7532 | 7.126831 | 0.1188218 | 1.848149 | 1.866224 | 93.95915 | 100.2591
11.17667 | 501.8167 | 7.400387 | 0.1193285 | 1.923142 | 1.943443 | 94.15764 | 100.6247
11.21889 | 501.7353 | 7.393067 | 0.1193765 | 1.921074 | 1.941302 | 94.1495 | 100.6605
11.26139 | 501.78315 | 7.102124 | 0.1187171 | 1.841435 | 1.859343 | 93.94347 | 100.0981
11.30389 | 501.5708 | 7.413506 | 0.1193582 | 1.926733 | 1.947072 | 94.16653 | 100.9737
11.34639 | 501.7874 | 7.121 | 0.1190168 | 1.846345 | 1.86433 | 93.94428 | 100.4685
11.38889 | 501.8200625 | 7.382458 | 0.1185339 | 1.918989 | 1.9391 | 94.18245 | 100.8103
11.43167 | 501.833 | 7.366557 | 0.1183838 | 1.91475 | 1.934784 | 94.17728 | 100.5402
11.47583 | 501.7988 | 7.446853 | 0.1192017 | 1.936093 | 1.956725 | 94.20026 | 100.9837
11.51861 | 501.719 | 7.41817 | 0.118693 | 1.928686 | 1.949092 | 94.20268 | 100.8859
11.56222 | 501.7972 | 7.570042 | 0.1300924 | 1.959202 | 1.98084 | 93.77338 | 100.897
11.60611 | 501.6604 | 7.217657 | 0.1179716 | 1.874067 | 1.892855 | 94.07784 | 100.4628
11.65028 | 501.9584 | 7.101316 | 0.117789 | 1.84214 | 1.85998 | 93.99014 | 100.4642
11.69306 | 501.6245 | 7.082392 | 0.1174462 | 1.83726 | 1.854981 | 93.99162 | 100.3163
11.73556 | 501.763 | 7.112468 | 0.1180751 | 1.844931 | 1.862815 | 93.98499 | 100.6883
11.78 | 501.6604 | 7.117526 | 0.1174602 | 1.846942 | 1.864918 | 94.02056 | 100.4554
11.82361 | 501.7999 | 7.115506 | 0.117995 | 1.84585 | 1.863812 | 93.99164 | 100.4173
11.86639 | 501.8069 | 7.154101 | 0.1175891 | 1.856908 | 1.875177 | 94.0446 | 100.4646
11.91028 | 501.6946 | 7.109897 | 0.1174713 | 1.844826 | 1.862744 | 94.01358 | 100.4333
11.95278 | 501.8851 | 7.079202 | 0.1168285 | 1.836997 | 1.854716 | 94.02053 | 100.2223
11.99833 | 501.8053 | 7.18155 | 0.1171323 | 1.864941 | 1.883345 | 94.09041 | 100.9364
12.04056 | 501.8167 | 7.322407 | 0.116847 | 1.904102 | 1.923675 | 94.21821 | 100.992
12.08472 | 501.8167 | 7.284498 | 0.1167198 | 1.893766 | 1.913037 | 94.19445 | 100.9058
12.12694 | 501.8167 | 7.28393 | 0.116753 | 1.893576 | 1.912843 | 94.19234 | 100.9016
12.17 | 501.8509 | 7.310199 | 0.1164321 | 1.901147 | 1.920639 | 94.22912 | 100.9047
12.21389 | 501.9161 | 7.330207 | 0.1165189 | 1.906582 | 1.926234 | 94.24058 | 100.9564
12.25667 | 501.8021 | 7.330666 | 0.1160142 | 1.907214 | 1.926954 | 94.26588 | 100.5841
12.29917 | 501.6994 | 7.178066 | 0.1171868 | 1.863925 | 1.882192 | 94.08479 | 101.4869
12.34167 | 501.8570625 | 7.463535 | 0.1226137 | 1.937286 | 1.9581 | 94.04759 | 100.663
12.38417 | 501.7092 | 7.184136 | 0.1164721 | 1.866314 | 1.884721 | 94.12584 | 101.0682
12.42639 | 501.8705 | 7.133426 | 0.117439 | 1.851352 | 1.869231 | 94.03497 | 101.6187
12.47056 | 501.8412 | 7.136639 | 0.1161475 | 1.85353 | 1.871499 | 94.10322 | 101.357
12.51306 | 501.7581 | 6.818452 | 0.110345 | 1.771515 | 1.787105 | 94.13639 | 101.3554
12.55611 | 501.6653 | 5.38585 | 0.08265261 | 1.403816 | 1.411324 | 94.43967 | 101.5746
12.59861 | 501.89733 | 3.99915 | 0.05603081 | 1.047715 | 1.050747 | 94.92358 | 101.261
12.64083 | 501.763 | 3.085373 | 0.03700392 | 0.814544 | 0.81593 | 95.65451 | 101.1268
12.68361 | 501.2972 | 2.318098 | 0.02188878 | 0.6178949 | 0.618479 | 96.57872 | 101.614
12.72611 | 484.939 | 1.884461 | 0.01639401 | 0.5037081 | 0.5040215 | 96.84792 | 101.4276
12.76889 | 462.8833 | 1.311006 | 0 | 0.3618312 | 0.3619391 | 100 | 101.6275
12.8125 | 441.0198 | 1.107565 | 0 | 0.3056826 | 0.3057476 | 100 | 101.5013
12.85528 | 420.1569 | 0.7147616 | 0 | 0.1972707 | 0.1972881 | 100 | 101.2038
12.89833 | 401.41712 | 0.5841208 | 0 | 0.1612145 | 0.161224 | 100 | 101.6662
12.94083 | 383.82312 | 0.4258328 | 0 | 0.1175278 | 0.1175315 | 100 | 101.1685
12.98389 | 367.5125 | 0.3487654 | 0 | 0.09625755 | 0.09625956 | 100 | 101.471