## Constants
Variable | Units | Value | Example Filename:
Experiment Date | YYYYMMDD | 20250315 | 0p5_RhWI_0p05mg_500C_20241004_Cargnello1
Synthesis Batch | i.e. syn0043
Weight Loading | Rh % | 0.3
Synthesis Method | NP or WI | NP
Support | rTiO2 or aTiO2 or Al2O3 | rTiO2
Catalyst Mass | mg | 6.8
Diluent | SiC or SiO2 | SiO2
Diluent Mass | mg | 500
LocationDailyReactionNumber | Location# (e.g. LaboratoryB) | LaboratoryA
Reactor Number | # | Left
Reactor Tube ID | mm | 7.04
bed length | mm | 9
Pretreatment Gas | i.e. O2 | O2
Pretreatment Balance Gas | i.e. Ar or He | N2
Pretreatment Gas Concentration | % | 20
Pretreatment Temperature | C | 400
Pretreatment Ramp Rate | C/min | 10
Pretreatment Dwell Time | min | 30
Pretreatement Pressure | bar | 0.9669121
Pretreatment Total Flow | sccm | 32
Reaction Temperature | C | 500
Reaction Ramp Rate | C/min | 10
Reaction Pressure (absolute) | bar | 0.9669121
CO2 inlet flow, reaction | sccm | 8
H2 inlet flow, reaction | sccm | 23.9
CO inlet flow, reaction | sccm | 0
CH4 inlet flow, reaction | sccm | 0
H2O inlet flow, reaction | sccm | 0
Inert inlet flow, reaction | sccm | 0
Processing Script | filename | (script_name).ipynb

## Data
Time on Stream (hr) | Temperature (°C) | CO2 Conversion (%) | CH4 Net Production Rate (mol/molRh/s) | CO Net Production Rate (mol/molRh/s) | CO Forward Production Rate (mol/molRh/s) | Selectivity to CO (%) | C Balance (%)
0 | 171.25 | 0 | 0 | 0 | 0 | 0 | 100.3806
0.088 | 226.75 | 0.09883285 | 0.001403883 | 0.02825393 | 0.02825398 | 95.2664 | 100.3544
0.176 | 284.25 | 0.4186937 | 0.03790229 | 0.08773954 | 0.08774199 | 69.83306 | 100.2395
0.263 | 347.75 | 1.334308 | 0.3153288 | 0.08507114 | 0.08508144 | 21.24654 | 101.0438
0.351 | 406 | 4.515137 | 1.287453 | 0.06745179 | 0.06747763 | 4.978343 | 102.3206
0.438 | 465 | 10.18652 | 2.863702 | 0.1930739 | 0.1936213 | 6.316261 | 102.829
0.526 | 485.75 | 18.81636 | 5.119841 | 0.5265835 | 0.5360312 | 9.325964 | 103.2453
0.614 | 493.75 | 22.18319 | 5.778403 | 0.8783405 | 0.9121222 | 13.19475 | 103.17
0.701 | 498 | 22.69312 | 5.769982 | 1.03978 | 1.08847 | 15.26896 | 103.0478
0.789 | 499.75 | 22.70406 | 5.68364 | 1.129407 | 1.186461 | 16.57712 | 102.6327
0.876 | 500.75 | 22.44453 | 5.56278 | 1.172384 | 1.232316 | 17.40691 | 102.9721
0.964 | 501 | 22.11684 | 5.442665 | 1.194169 | 1.254536 | 17.99305 | 102.778
1.051 | 501 | 21.75047 | 5.32335 | 1.203542 | 1.26293 | 18.43974 | 102.8888
1.139 | 501 | 21.34371 | 5.200949 | 1.203882 | 1.261265 | 18.79646 | 102.5416
1.227 | 500.75 | 21.05946 | 5.109076 | 1.210457 | 1.267025 | 19.15421 | 103.0268
1.314 | 500.5 | 20.7452 | 5.01358 | 1.211649 | 1.266793 | 19.46353 | 102.7532
1.402 | 500.75 | 20.43239 | 4.919069 | 1.212293 | 1.265998 | 19.772 | 103.1747
1.489 | 500.5 | 20.20127 | 4.845079 | 1.216927 | 1.269924 | 20.07466 | 102.5462
1.577 | 500.25 | 19.94207 | 4.765358 | 1.218868 | 1.270812 | 20.36802 | 102.7656
1.664 | 500.25 | 19.7244 | 4.6961 | 1.222807 | 1.274056 | 20.65934 | 102.8645
1.752 | 500.5 | 19.52211 | 4.629906 | 1.228298 | 1.279043 | 20.96714 | 102.6421
1.84 | 500.25 | 19.31914 | 4.564537 | 1.23276 | 1.282917 | 21.26439 | 102.6743
1.927 | 500.25 | 19.12409 | 4.503177 | 1.235588 | 1.285071 | 21.53056 | 102.6115
2.015 | 500 | 18.97047 | 4.451321 | 1.241345 | 1.290559 | 21.80604 | 102.4054
2.103 | 500 | 18.77433 | 4.389525 | 1.244285 | 1.292828 | 22.08603 | 102.3747
2.19 | 500 | 18.63641 | 4.342176 | 1.250246 | 1.298598 | 22.35607 | 102.2255
2.278 | 500.25 | 18.4241 | 4.276627 | 1.252087 | 1.299619 | 22.64698 | 102.7
2.366 | 500 | 18.35779 | 4.243414 | 1.2654 | 1.313571 | 22.97047 | 102.7337
2.453 | 500.25 | 18.20842 | 4.192976 | 1.271016 | 1.318903 | 23.26168 | 102.4239
2.541 | 500 | 18.07828 | 4.148645 | 1.276296 | 1.323958 | 23.52644 | 103.0428
2.629 | 500 | 17.93476 | 4.100396 | 1.281476 | 1.328843 | 23.81097 | 102.6709
2.716 | 500 | 17.80753 | 4.055967 | 1.287726 | 1.33494 | 24.09805 | 103.4996
2.804 | 500 | 17.70501 | 4.018271 | 1.294659 | 1.341873 | 24.36808 | 102.66
2.892 | 500 | 17.53851 | 3.967959 | 1.295006 | 1.341489 | 24.60601 | 102.9787
2.979 | 500 | 17.46958 | 3.938504 | 1.303775 | 1.350523 | 24.87039 | 102.532
3.067 | 500 | 17.33858 | 3.894727 | 1.308243 | 1.354686 | 25.14416 | 102.6967
3.154 | 500 | 17.21623 | 3.855605 | 1.31065 | 1.356694 | 25.36945 | 102.7867
3.242 | 500.25 | 17.16436 | 3.831708 | 1.318983 | 1.365325 | 25.60788 | 102.4471
3.329 | 500 | 17.06812 | 3.797168 | 1.324644 | 1.370907 | 25.86279 | 102.1772
3.417 | 500 | 16.95773 | 3.759349 | 1.329335 | 1.37539 | 26.12336 | 102.7574
3.505 | 500 | 16.83372 | 3.719056 | 1.332415 | 1.378096 | 26.37677 | 102.7948
3.592 | 500 | 16.75027 | 3.68939 | 1.33704 | 1.382627 | 26.6002 | 102.2969
3.68 | 500 | 16.67389 | 3.661035 | 1.342474 | 1.388046 | 26.83065 | 102.4537
3.768 | 500 | 16.60992 | 3.633653 | 1.35066 | 1.396441 | 27.09821 | 102.8563
3.855 | 500 | 16.54334 | 3.607513 | 1.35682 | 1.40267 | 27.33136 | 102.802
3.943 | 500 | 16.42532 | 3.569872 | 1.359047 | 1.404484 | 27.57292 | 102.1981
4.03 | 500.25 | 16.37787 | 3.547013 | 1.367668 | 1.413406 | 27.82822 | 102.072
4.118 | 500 | 16.27622 | 3.512191 | 1.371985 | 1.417507 | 28.09041 | 102.8678
4.206 | 499.75 | 16.18519 | 3.481222 | 1.375638 | 1.420952 | 28.32362 | 102.7182
4.293 | 500 | 16.09128 | 3.449741 | 1.378938 | 1.424007 | 28.55725 | 102.5801
4.381 | 499.75 | 16.02537 | 3.422649 | 1.386253 | 1.431443 | 28.82681 | 102.7105
4.468 | 500 | 15.96536 | 3.398545 | 1.392349 | 1.437613 | 29.0624 | 102.4692
4.556 | 500 | 15.88076 | 3.37147 | 1.394035 | 1.438997 | 29.25261 | 102.6421
4.644 | 500 | 15.83122 | 3.349478 | 1.401163 | 1.446304 | 29.49419 | 102.6471
4.731 | 500 | 15.76829 | 3.323348 | 1.408409 | 1.453667 | 29.76503 | 102.6646
4.819 | 500 | 15.68597 | 3.296174 | 1.41088 | 1.455887 | 29.97374 | 102.3416
4.906 | 500 | 15.60094 | 3.268999 | 1.412539 | 1.457235 | 30.17254 | 102.6856
4.994 | 500 | 15.55094 | 3.248476 | 1.418059 | 1.462828 | 30.38783 | 102.4818
5.081 | 500 | 15.51672 | 3.230801 | 1.425465 | 1.470488 | 30.61391 | 102.3332
5.169 | 500 | 15.44472 | 3.206205 | 1.428455 | 1.473299 | 30.82113 | 102.5031
5.256 | 500 | 15.37768 | 3.181302 | 1.43324 | 1.478027 | 31.0592 | 103.0584
5.344 | 500 | 15.30046 | 3.155735 | 1.435635 | 1.480182 | 31.26812 | 103.1093
5.432 | 500 | 15.2643 | 3.136908 | 1.44361 | 1.488422 | 31.5163 | 102.5086
5.519 | 500 | 15.21137 | 3.114725 | 1.449911 | 1.494812 | 31.764 | 103.1407
5.607 | 500 | 15.14686 | 3.092203 | 1.453076 | 1.497835 | 31.96891 | 102.9081
5.694 | 500 | 15.08936 | 3.070463 | 1.45756 | 1.502282 | 32.18977 | 102.5805
5.782 | 500 | 15.03093 | 3.050773 | 1.459716 | 1.504268 | 32.3627 | 102.3796
5.87 | 500 | 14.96725 | 3.027785 | 1.463597 | 1.508044 | 32.58678 | 102.773
5.957 | 500 | 14.9411 | 3.013911 | 1.469622 | 1.514265 | 32.77822 | 102.8989
6.045 | 500 | 14.87371 | 2.991209 | 1.472101 | 1.516543 | 32.98226 | 102.9481
6.133 | 500 | 14.84354 | 2.97504 | 1.479218 | 1.52389 | 33.20909 | 103.0486
6.22 | 500 | 14.81265 | 2.958483 | 1.486504 | 1.53141 | 33.44227 | 102.5927
6.308 | 500.25 | 14.76072 | 2.939927 | 1.489478 | 1.534281 | 33.62705 | 102.463
6.395 | 499.75 | 14.69217 | 2.91511 | 1.493724 | 1.538406 | 33.88025 | 102.652
6.483 | 500 | 14.64341 | 2.895878 | 1.498323 | 1.543001 | 34.09773 | 102.6611
6.57 | 500.25 | 14.60288 | 2.87898 | 1.503061 | 1.547782 | 34.30048 | 102.7911
6.658 | 500 | 14.56565 | 2.862717 | 1.50815 | 1.552947 | 34.50459 | 103.0896
6.746 | 500 | 14.5154 | 2.846217 | 1.50957 | 1.554186 | 34.65665 | 102.6564
6.833 | 500 | 14.45846 | 2.824472 | 1.514229 | 1.558795 | 34.90051 | 102.5357
6.921 | 500 | 14.38425 | 2.802175 | 1.514258 | 1.558449 | 35.08124 | 102.9609
7.008 | 500 | 14.33154 | 2.782104 | 1.518512 | 1.562651 | 35.30917 | 103.0358
7.096 | 500 | 14.29913 | 2.766373 | 1.524517 | 1.568795 | 35.52915 | 102.704
7.183 | 500 | 14.27818 | 2.754537 | 1.530065 | 1.574518 | 35.71079 | 102.3443
7.271 | 500 | 14.228 | 2.737147 | 1.5324 | 1.576712 | 35.89139 | 102.4861
7.359 | 500 | 14.17847 | 2.718647 | 1.536036 | 1.580276 | 36.10223 | 102.2942
7.446 | 500 | 14.15089 | 2.708138 | 1.538267 | 1.582477 | 36.22516 | 102.6146
7.534 | 500 | 14.11314 | 2.692401 | 1.542676 | 1.586911 | 36.42616 | 102.739
7.621 | 500 | 14.04544 | 2.67021 | 1.544552 | 1.588529 | 36.64624 | 102.7915
7.709 | 500 | 14.05705 | 2.666332 | 1.551915 | 1.596317 | 36.79051 | 102.6148
7.797 | 500 | 14.00087 | 2.64505 | 1.556337 | 1.600665 | 37.04341 | 102.6067
7.884 | 500 | 13.97692 | 2.633067 | 1.561135 | 1.605574 | 37.22126 | 102.7467
7.972 | 500 | 13.88614 | 2.605585 | 1.561374 | 1.605348 | 37.47034 | 103.2233
8.059 | 499.75 | 13.85221 | 2.590902 | 1.565875 | 1.609891 | 37.67041 | 102.8711
8.147 | 500 | 13.81196 | 2.573589 | 1.571111 | 1.615169 | 37.90651 | 102.7935
8.234 | 500 | 13.80347 | 2.565007 | 1.577146 | 1.62145 | 38.07551 | 102.9028
8.322 | 500 | 13.77499 | 2.552673 | 1.580933 | 1.625269 | 38.24586 | 103.0965
8.41 | 500.25 | 13.72504 | 2.537741 | 1.580875 | 1.624943 | 38.38364 | 102.803
8.497 | 500 | 13.7012 | 2.522259 | 1.589205 | 1.633545 | 38.65301 | 102.7406
8.585 | 500 | 13.6573 | 2.508257 | 1.590033 | 1.634179 | 38.79747 | 102.6398
8.673 | 500 | 13.63627 | 2.496878 | 1.5951 | 1.639374 | 38.98114 | 102.6763
8.76 | 500 | 13.59371 | 2.48168 | 1.597527 | 1.641688 | 39.16268 | 102.7562
8.848 | 500 | 13.573 | 2.469146 | 1.603846 | 1.648195 | 39.3776 | 103.108
8.936 | 500 | 13.52257 | 2.451777 | 1.606083 | 1.650265 | 39.57956 | 102.6015
9.023 | 500 | 13.49196 | 2.437577 | 1.611097 | 1.655348 | 39.7932 | 103.0198
9.111 | 500.25 | 13.48162 | 2.428525 | 1.617047 | 1.661522 | 39.9708 | 103.0875
9.199 | 500 | 13.44135 | 2.412956 | 1.620533 | 1.66495 | 40.17695 | 102.7523
9.286 | 500 | 13.39182 | 2.398032 | 1.620592 | 1.664741 | 40.32704 | 102.7499
9.374 | 500 | 13.35374 | 2.383158 | 1.624039 | 1.66814 | 40.52806 | 102.8039
9.461 | 500 | 13.29762 | 2.364884 | 1.625471 | 1.669331 | 40.735 | 102.6068
9.549 | 500 | 13.26918 | 2.352159 | 1.629663 | 1.67356 | 40.92758 | 102.7793
9.636 | 500 | 13.257 | 2.344924 | 1.633245 | 1.677238 | 41.05519 | 102.7887
9.724 | 500 | 13.21217 | 2.328333 | 1.636381 | 1.680271 | 41.27362 | 102.5439
9.812 | 500 | 13.18226 | 2.316177 | 1.639561 | 1.683431 | 41.44767 | 102.6647
9.899 | 500 | 13.11646 | 2.296115 | 1.63988 | 1.683401 | 41.66367 | 102.5062
9.987 | 500 | 13.1098 | 2.287164 | 1.646832 | 1.690629 | 41.86155 | 102.2995
10.074 | 500 | 13.087 | 2.274889 | 1.652265 | 1.69618 | 42.07284 | 102.5406
10.162 | 500 | 13.06545 | 2.264652 | 1.656034 | 1.699997 | 42.23837 | 102.3988
10.249 | 500 | 13.06353 | 2.257945 | 1.662165 | 1.706393 | 42.40099 | 102.9344
10.337 | 500 | 13.05619 | 2.251433 | 1.666475 | 1.710854 | 42.53482 | 102.2213
10.424 | 500 | 12.98112 | 2.229896 | 1.665485 | 1.709397 | 42.75539 | 102.5064
10.512 | 500 | 12.94577 | 2.215761 | 1.669013 | 1.712883 | 42.96294 | 102.4367
10.6 | 500 | 12.9264 | 2.205585 | 1.673376 | 1.717329 | 43.13979 | 102.797
10.688 | 500 | 12.89364 | 2.192031 | 1.677099 | 1.721031 | 43.34564 | 102.7887
10.775 | 500 | 12.88363 | 2.184742 | 1.681383 | 1.725446 | 43.49014 | 102.279
10.863 | 500 | 12.83586 | 2.170235 | 1.681558 | 1.725357 | 43.6565 | 102.6213
10.95 | 500 | 12.81304 | 2.159975 | 1.684968 | 1.728786 | 43.82296 | 102.7542
11.038 | 500 | 12.80443 | 2.151508 | 1.690852 | 1.734877 | 44.00556 | 102.8848
11.126 | 500 | 12.75751 | 2.137077 | 1.691203 | 1.734974 | 44.17658 | 102.5783
11.214 | 500 | 12.76343 | 2.132725 | 1.697331 | 1.741402 | 44.31608 | 102.2696
11.301 | 500 | 12.72192 | 2.117856 | 1.699745 | 1.743681 | 44.5239 | 102.6968
11.389 | 500 | 12.66926 | 2.102043 | 1.699754 | 1.743388 | 44.70923 | 101.8932
11.476 | 500 | 12.64009 | 2.089972 | 1.703072 | 1.74668 | 44.89988 | 102.1927
11.564 | 500 | 12.64074 | 2.085466 | 1.707772 | 1.751585 | 45.02149 | 102.6956
11.651 | 499.75 | 12.63551 | 2.079756 | 1.711914 | 1.755872 | 45.14934 | 102.3098
11.739 | 499.75 | 12.59879 | 2.066402 | 1.71425 | 1.758095 | 45.34271 | 102.1575
11.827 | 500 | 12.55791 | 2.052909 | 1.715476 | 1.759135 | 45.52283 | 102.6582
11.914 | 500 | 12.55778 | 2.045834 | 1.722511 | 1.766466 | 45.71001 | 102.596
12.002 | 500 | 12.5105 | 2.031312 | 1.722846 | 1.766539 | 45.89168 | 102.3958
12.089 | 500 | 12.50897 | 2.023919 | 1.729778 | 1.773753 | 46.08197 | 102.2898
12.177 | 500 | 12.48703 | 2.012976 | 1.734139 | 1.778167 | 46.27931 | 102.5
12.264 | 500 | 12.4584 | 2.002119 | 1.736403 | 1.780358 | 46.44624 | 102.7318
12.352 | 500 | 12.44706 | 1.994604 | 1.740516 | 1.784575 | 46.59867 | 102.7149
12.44 | 500 | 12.40178 | 1.980465 | 1.741069 | 1.784883 | 46.78363 | 102.5601
12.527 | 500 | 12.3621 | 1.966767 | 1.742858 | 1.786511 | 46.98205 | 102.1849
12.615 | 500 | 12.37194 | 1.961944 | 1.750634 | 1.794667 | 47.15414 | 102.4323
12.703 | 500 | 12.33768 | 1.951758 | 1.750539 | 1.794363 | 47.28252 | 102.6831
12.79 | 500 | 12.32393 | 1.943112 | 1.755059 | 1.798986 | 47.45749 | 102.7496
12.878 | 500 | 12.30842 | 1.933956 | 1.759562 | 1.803581 | 47.63919 | 102.4022
12.965 | 500 | 12.29355 | 1.925467 | 1.763589 | 1.807684 | 47.80597 | 102.3747
13.053 | 499.75 | 12.26525 | 1.915888 | 1.764676 | 1.808644 | 47.94579 | 102.3379
13.141 | 500 | 12.21575 | 1.902115 | 1.763594 | 1.807222 | 48.11059 | 102.7511
13.228 | 500 | 12.20371 | 1.893883 | 1.768212 | 1.811953 | 48.28417 | 102.6006
13.316 | 500 | 12.15078 | 1.878689 | 1.767524 | 1.810919 | 48.4756 | 102.4578
13.403 | 500 | 12.15283 | 1.873375 | 1.773453 | 1.817098 | 48.63001 | 102.3802
13.491 | 500 | 12.12936 | 1.862964 | 1.776821 | 1.820459 | 48.81665 | 102.0226
13.579 | 500 | 12.10554 | 1.852967 | 1.779669 | 1.823276 | 48.99111 | 103.0723
13.666 | 500 | 12.10263 | 1.847598 | 1.784165 | 1.827934 | 49.1267 | 102.4685
13.754 | 500 | 12.03466 | 1.831771 | 1.779597 | 1.822773 | 49.27765 | 102.6251
13.841 | 500 | 12.056 | 1.828955 | 1.788815 | 1.832483 | 49.44524 | 102.6318
13.929 | 500 | 12.03567 | 1.821045 | 1.790625 | 1.834241 | 49.57886 | 102.7821
14.016 | 500 | 12.01566 | 1.812606 | 1.793059 | 1.836648 | 49.72894 | 102.3073
14.104 | 500 | 11.98868 | 1.801999 | 1.795571 | 1.839094 | 49.91065 | 102.627
14.192 | 500 | 11.9445 | 1.789972 | 1.794341 | 1.837546 | 50.06095 | 102.3877
14.279 | 500 | 11.92919 | 1.781551 | 1.798167 | 1.841427 | 50.23209 | 102.4116
14.367 | 500 | 11.9144 | 1.774003 | 1.801277 | 1.844567 | 50.38143 | 102.9006
14.454 | 500 | 11.90943 | 1.766523 | 1.807266 | 1.850757 | 50.57003 | 102.9761
14.542 | 500 | 11.89189 | 1.75804 | 1.810484 | 1.853991 | 50.73481 | 102.5667
14.629 | 500 | 11.91404 | 1.756981 | 1.818189 | 1.862132 | 50.85601 | 101.9367
14.717 | 500 | 11.86914 | 1.745693 | 1.816005 | 1.859584 | 50.98706 | 102.7789
14.805 | 500 | 11.84201 | 1.735494 | 1.818061 | 1.86155 | 51.16175 | 102.8019
14.892 | 500 | 11.81221 | 1.725154 | 1.81946 | 1.862817 | 51.33027 | 102.8165
14.98 | 500 | 11.79809 | 1.717565 | 1.822811 | 1.866208 | 51.48637 | 102.8361
15.068 | 500 | 11.81461 | 1.714043 | 1.831292 | 1.875116 | 51.65357 | 102.6767
15.155 | 500.25 | 11.76388 | 1.700403 | 1.829708 | 1.873153 | 51.83145 | 102.432
15.243 | 500 | 11.76148 | 1.694955 | 1.834437 | 1.878046 | 51.97601 | 102.9325
15.33 | 499.75 | 11.71307 | 1.682948 | 1.831917 | 1.875128 | 52.11914 | 102.2471
15.418 | 500 | 11.70153 | 1.677115 | 1.834287 | 1.877514 | 52.23802 | 102.7448
15.506 | 500 | 11.68649 | 1.669534 | 1.837355 | 1.880603 | 52.39274 | 102.7816
15.593 | 500 | 11.69947 | 1.667534 | 1.84325 | 1.886801 | 52.50252 | 102.473
15.681 | 500 | 11.68207 | 1.658759 | 1.846803 | 1.890376 | 52.68207 | 102.3766
15.768 | 500 | 11.60657 | 1.641973 | 1.840932 | 1.88381 | 52.85623 | 102.9026
15.856 | 500.25 | 11.61275 | 1.637949 | 1.84681 | 1.889945 | 52.99678 | 102.3655
15.944 | 500 | 11.62729 | 1.635946 | 1.853178 | 1.896641 | 53.11299 | 102.2661
16.031 | 500 | 11.58054 | 1.624082 | 1.851013 | 1.894099 | 53.26509 | 102.5475
16.119 | 500 | 11.57129 | 1.616286 | 1.856034 | 1.899246 | 53.45227 | 102.4479
16.206 | 500 | 11.56237 | 1.609204 | 1.860436 | 1.903753 | 53.62043 | 102.8416
16.294 | 500 | 11.53976 | 1.601491 | 1.861366 | 1.904573 | 53.75233 | 101.8879
16.382 | 500 | 11.55538 | 1.599116 | 1.868427 | 1.911992 | 53.8833 | 102.3176
16.469 | 500 | 11.51497 | 1.588169 | 1.86725 | 1.910512 | 54.0383 | 102.9319
16.557 | 500 | 11.50696 | 1.582883 | 1.870132 | 1.913448 | 54.15939 | 102.7847
16.644 | 500 | 11.48653 | 1.573761 | 1.873122 | 1.916415 | 54.34249 | 102.7269
16.732 | 217.5 | 11.45741 | 1.565808 | 1.872337 | 1.915414 | 54.45777 | 102.7362
16.819 | 133 | 0.2035391 | 0.009563035 | 0.0515151 | 0.05151546 | 84.34295 | 99.5328
16.907 | 103.25 | 0 | 0 | 0 | 0 | 0 | 99.9976
16.995 | 83.5 | 0 | 0 | 0 | 0 | 0 | 100.2018
17.082 | 68.5 | 0 | 0 | 0 | 0 | 0 | 99.63689
17.17 | 57.75 | 0 | 0 | 0 | 0 | 0 | 99.87473
17.257 | 51.75 | 0 | 0 | 0 | 0 | 0 | 99.62555
17.345 | 46.75 | 0 | 0 | 0 | 0 | 0 | 99.87427
17.433 | 42.25 | 0 | 0 | 0 | 0 | 0 | 99.68613
17.52 | 38.5 | 0 | 0 | 0 | 0 | 0 | 100.1382
17.608 | 36.25 | 0 | 0 | 0 | 0 | 0 | 100.1041