## Constants
Variable | Units | Value | Example Filename:
Experiment Date | YYYYMMDD | 20250315 | 0p5_RhWI_0p05mg_500C_20241004_Cargnello1
Synthesis Batch | i.e. syn0043
Weight Loading | Rh % | 0.3
Synthesis Method | NP or WI | WI
Support | rTiO2 or aTiO2 or Al2O3 | rTiO2
Catalyst Mass | mg | 6.9
Diluent | SiC or SiO2 | SiO2
Diluent Mass | mg | 500
LocationDailyReactionNumber | Location# (e.g. LaboratoryB) | LaboratoryA
Reactor Number | # | Right
Reactor Tube ID | mm | 7.04
bed length | mm | 9
Pretreatment Gas | i.e. O2 | O2
Pretreatment Balance Gas | i.e. Ar or He | N2
Pretreatment Gas Concentration | % | 20
Pretreatment Temperature | C | 400
Pretreatment Ramp Rate | C/min | 10
Pretreatment Dwell Time | min | 30
Pretreatement Pressure | bar | 1.003772
Pretreatment Total Flow | sccm | 32
Reaction Temperature | C | 500
Reaction Ramp Rate | C/min | 10
Reaction Pressure (absolute) | bar | 1.003772
CO2 inlet flow, reaction | sccm | 8
H2 inlet flow, reaction | sccm | 24.1
CO inlet flow, reaction | sccm | 0
CH4 inlet flow, reaction | sccm | 0
H2O inlet flow, reaction | sccm | 0
Inert inlet flow, reaction | sccm | 0
Processing Script | filename | (script_name).ipynb

## Data
Time on Stream (hr) | Temperature (°C) | CO2 Conversion (%) | CH4 Net Production Rate (mol/molRh/s) | CO Net Production Rate (mol/molRh/s) | CO Forward Production Rate (mol/molRh/s) | Selectivity to CO (%) | C Balance (%)
0 | 131.75 | 0 | 0 | 0 | 0 | 0 | 101.6267
0.087 | 205 | 0.04817 | 0 | 0.01424539 | 0.01424539 | 100 | 101.656
0.175 | 259.75 | 0.5193164 | 0.002796088 | 0.1507821 | 0.1507892 | 98.17937 | 101.8572
0.263 | 318 | 1.65327 | 0.09185071 | 0.3970733 | 0.3972587 | 81.21371 | 102.0161
0.351 | 380.75 | 4.826299 | 0.6569266 | 0.7703621 | 0.7730375 | 53.97381 | 103.6232
0.438 | 439.5 | 14.49286 | 2.856599 | 1.429398 | 1.469869 | 33.35041 | 103.9516
0.526 | 478.5 | 30.00508 | 6.753506 | 2.11994 | 2.461544 | 23.89083 | 103.7731
0.614 | 490.75 | 42.44283 | 9.684013 | 2.867669 | 4.861596464 | 22.84689 | 104.4406
0.701 | 496.5 | 44.58465 | 10.03471 | 3.150377 | 6.386115 | 23.89349 | 104.066
0.789 | 499.5 | 45.31329 | 10.08228 | 3.318285 | 7.394291 | 24.76227 | 104.2029
0.876 | 500.75 | 45.69068 | 10.11704 | 3.395131 | 7.973339 | 25.12646 | 103.8135
0.964 | 501 | 45.35428 | 9.965506 | 3.447185 | 7.948511 | 25.70092 | 104.1139
1.052 | 501 | 45.05572 | 9.870417 | 3.453981 | 7.768479 | 25.92223 | 104.4118
1.139 | 501 | 45.03567 | 9.878333 | 3.440134 | 7.699801 | 25.82981 | 104.0418
1.227 | 501 | 44.69424 | 9.787834 | 3.429662 | 7.443666 | 25.9479 | 103.6533
1.314 | 500.75 | 44.31468 | 9.669058 | 3.436188 | 7.247922 | 26.21994 | 103.9827
1.402 | 500.5 | 43.97007 | 9.584834 | 3.418501 | 7.003241 | 26.28942 | 104.7569
1.489 | 500.5 | 43.781 | 9.542696 | 3.404725 | 6.863598 | 26.29655 | 104.5903
1.577 | 500.5 | 43.60582 | 9.500485 | 3.395129 | 6.749792 | 26.32778 | 103.2867
1.664 | 500.5 | 43.43777 | 9.459446 | 3.38647 | 6.646423 | 26.36223 | 103.8404
1.752 | 500.25 | 43.22433 | 9.400873 | 3.381923 | 6.540301 | 26.45683 | 104.2145
1.84 | 500.25 | 43.03042 | 9.355046 | 3.370405 | 6.425586 | 26.48554 | 103.4752
1.927 | 500.5 | 42.98072 | 9.348691 | 3.362062 | 6.380813 | 26.45053 | 103.7782
2.015 | 500.25 | 42.86967 | 9.319038 | 3.358874 | 6.328091 | 26.49391 | 103.6681
2.103 | 500 | 42.72489 | 9.291655 | 3.343441 | 6.228397 | 26.46154 | 103.283
2.19 | 500 | 42.82536 | 9.329107 | 3.335702 | 6.243293 | 26.33836 | 103.0676
2.278 | 500 | 42.79112 | 9.32941 | 3.325273 | 6.20022 | 26.27701 | 102.856
2.366 | 499.75 | 42.71808 | 9.302715 | 3.330368 | 6.188145 | 26.36227 | 103.6943
2.453 | 500.25 | 42.54777 | 9.253765 | 3.32895 | 6.12291 | 26.45653 | 104.2795
2.541 | 500 | 42.32766 | 9.184462 | 3.333161 | 6.058367 | 26.62774 | 104.1562
2.628 | 500.25 | 41.99863 | 9.090488 | 3.32983 | 5.940695 | 26.80954 | 104.2162
2.716 | 500.25 | 41.91708 | 9.071523 | 3.32468 | 5.901086 | 26.82015 | 103.7069
2.804 | 500 | 42.12657 | 9.133048 | 3.325106 | 5.969274 | 26.6902 | 104.2158
2.892 | 500 | 41.50737 | 8.953123 | 3.321916 | 5.769836 | 27.06237 | 103.7571
2.979 | 500.25 | 41.92382 | 9.082495 | 3.315699 | 5.879319 | 26.7434 | 103.7772
3.067 | 500 | 41.35578 | 8.911039 | 3.319169 | 5.71922 | 27.1391 | 103.9034
3.154 | 499.75 | 41.75202 | 9.038146 | 3.309243 | 5.809619 | 26.80116 | 103.4639
3.242 | 500 | 41.16402 | 8.86039 | 3.313107 | 5.650612 | 27.21574 | 104.2628
3.329 | 500 | 41.55677 | 8.986042 | 3.303606 | 5.737298 | 26.88121 | 103.6355
3.417 | 500 | 41.04411 | 8.831957 | 3.30608 | 5.60088 | 27.23735 | 103.904
3.505 | 500 | 41.43263 | 8.952808 | 3.300127 | 5.692842 | 26.93336 | 104.018
3.592 | 500 | 40.87686 | 8.783761 | 3.304814 | 5.553808 | 27.33832 | 104.4257
3.68 | 499.75 | 41.32294 | 8.920537 | 3.299959 | 5.661631 | 27.00348 | 103.5695
3.768 | 500 | 40.76443 | 8.750565 | 3.304762 | 5.524798 | 27.41329 | 104.0754
3.855 | 500 | 41.19875 | 8.889258 | 3.294511 | 5.613937 | 27.04017 | 104.1808
3.943 | 500.25 | 40.58499 | 8.701799 | 3.300462 | 5.469603 | 27.49867 | 104.6182
4.03 | 500 | 41.00211 | 8.829777 | 3.29584 | 5.564705 | 27.1808 | 103.7617
4.118 | 500 | 40.34591 | 8.630546 | 3.30101 | 5.413012 | 27.66621 | 104.3889
4.206 | 499.75 | 40.80345 | 8.772419 | 3.294448 | 5.509984 | 27.3016 | 104.7746
4.293 | 500 | 40.19426 | 8.593634 | 3.293075 | 5.359236 | 27.70384 | 104.3538
4.381 | 499.75 | 40.58878 | 8.716548 | 3.286833 | 5.438386 | 27.38256 | 104.5077
4.468 | 500 | 40.20738 | 8.602935 | 3.287653 | 5.349854 | 27.64921 | 104.3103
4.556 | 500.25 | 40.15793 | 8.585812 | 3.290153 | 5.344212 | 27.7043 | 103.7369
4.644 | 500 | 40.35585 | 8.642343 | 3.292154 | 5.394851 | 27.5852 | 103.8114
4.731 | 500.25 | 40.07729 | 8.555829 | 3.296288 | 5.339785 | 27.81181 | 103.8871
4.819 | 500 | 40.3228 | 8.625738 | 3.298986 | 5.402852 | 27.66509 | 103.7211
4.906 | 499.75 | 39.70482 | 8.448161 | 3.293805 | 5.252054 | 28.05156 | 103.7098
4.994 | 500 | 40.21172 | 8.605032 | 3.28684 | 5.348991 | 27.63938 | 103.9072
5.081 | 500 | 39.71042 | 8.449158 | 3.294464 | 5.254712 | 28.05322 | 103.6781
5.169 | 500 | 39.90319 | 8.508638 | 3.291993 | 5.291145 | 27.89675 | 103.7184
5.256 | 500 | 39.82065 | 8.485761 | 3.29046 | 5.269648 | 27.94156 | 103.6818
5.344 | 500 | 39.52393 | 8.403016 | 3.285456 | 5.195623 | 28.10852 | 104.8463
5.431 | 499.75 | 39.77718 | 8.483967 | 3.279398 | 5.23571 | 27.87806 | 104.5041
5.519 | 500 | 39.24094 | 8.317554 | 3.287228 | 5.141929 | 28.3265 | 104.1923
5.607 | 500.25 | 39.67041 | 8.447391 | 3.284398 | 5.223998 | 27.99571 | 104.3737
5.694 | 500.25 | 39.67849 | 8.43805 | 3.296129 | 5.251548 | 28.08999 | 103.8755
5.782 | 499.75 | 39.17745 | 8.291493 | 3.294514 | 5.144841 | 28.43528 | 103.7891
5.869 | 500 | 39.2485 | 8.318511 | 3.288507 | 5.146171 | 28.33206 | 103.7481
5.957 | 500.25 | 39.57417 | 8.421221 | 3.282108 | 5.198766 | 28.04422 | 103.798
6.045 | 500 | 39.14187 | 8.290414 | 3.285072 | 5.117763 | 28.37956 | 103.9598
6.133 | 500.25 | 39.06963 | 8.264272 | 3.28985 | 5.113758 | 28.47338 | 104.453
6.22 | 500 | 38.6605 | 8.304368 | 3.128759 | 4.708865 | 27.36573 | 91.24465
6.308 | 500 | 37.98013 | 8.039962 | 3.191959 | 4.725171 | 28.41864 | 92.89092
6.395 | 500 | 38.39039 | 8.147505 | 3.205743 | 4.818566 | 28.23635 | 93.60588
6.483 | 500 | 38.44363 | 8.141437 | 3.227555 | 4.871271 | 28.3891 | 93.88958
6.57 | 500 | 38.30248 | 8.072231 | 3.25502 | 4.90229 | 28.73618 | 95.42076
6.658 | 500 | 38.64294 | 8.171538 | 3.256396 | 4.96458 | 28.49506 | 95.48035
6.746 | 500 | 38.39036 | 8.133076 | 3.220162 | 4.847405 | 28.36338 | 93.47809
6.833 | 500 | 38.09995 | 8.040767 | 3.226589 | 4.812092 | 28.63661 | 93.34469
6.921 | 500 | 38.05739 | 8.034971 | 3.219799 | 4.791851 | 28.60831 | 93.88799
7.008 | 500 | 38.35332 | 8.117358 | 3.224928 | 4.850708 | 28.43278 | 94.54168
7.096 | 500 | 38.07955 | 8.026149 | 3.235175 | 4.825678 | 28.72819 | 95.17796
7.183 | 500 | 37.96031 | 7.972838 | 3.253223 | 4.841701 | 28.9792 | 95.91477
7.271 | 500 | 38.3572 | 8.084452 | 3.258982 | 4.919622 | 28.73012 | 95.41622
7.359 | 500 | 38.45039 | 8.106535 | 3.264457 | 4.946859 | 28.70864 | 97.05244
7.446 | 500 | 38.23397 | 8.028673 | 3.278318 | 4.93716 | 28.99372 | 97.59253
7.534 | 499.75 | 38.11461 | 7.9948 | 3.276892 | 4.913978 | 29.07188 | 98.81199
7.621 | 500.25 | 38.49493 | 8.101571 | 3.282593 | 4.991515 | 28.83473 | 99.3889
7.709 | 500.25 | 38.64336 | 8.130936 | 3.297123 | 5.048159 | 28.85112 | 102.8164
7.796 | 500 | 38.431 | 8.087841 | 3.277416 | 4.969663 | 28.83715 | 102.6302
7.884 | 499.75 | 37.99887 | 7.960947 | 3.276516 | 4.893829 | 29.15708 | 103.3483
7.972 | 500 | 38.12225 | 8.005305 | 3.268646 | 4.898906 | 28.99291 | 100.6992
8.059 | 499.75 | 38.31024 | 8.054933 | 3.274613 | 4.942899 | 28.9033 | 103.9152
8.147 | 500 | 38.2516 | 8.02106 | 3.291145 | 4.965889 | 29.09375 | 99.89991
8.234 | 500 | 38.06238 | 7.964152 | 3.292094 | 4.935287 | 29.24682 | 103.1758
8.322 | 500 | 37.66037 | 7.844251 | 3.293107 | 4.870865 | 29.56812 | 103.3827
8.41 | 499.75 | 38.01244 | 7.943959 | 3.297518 | 4.937568 | 29.33349 | 103.5549
8.497 | 499.75 | 38.15395 | 7.984829 | 3.298497 | 4.963681 | 29.23338 | 102.5059
8.585 | 500 | 38.16594 | 7.99859 | 3.288281 | 4.945367 | 29.13368 | 102.975
8.673 | 500 | 38.0717 | 7.975994 | 3.283009 | 4.91886 | 29.15897 | 102.9747
8.76 | 500.25 | 37.98616 | 7.949706 | 3.284 | 4.906463 | 29.23345 | 103.1196
8.848 | 500.25 | 37.86694 | 7.911156 | 3.287292 | 4.893165 | 29.35489 | 103.2279
8.936 | 500 | 37.3969 | 7.775063 | 3.284378 | 4.812558 | 29.6975 | 100.5073
9.023 | 500 | 37.40534 | 7.779623 | 3.282316 | 4.809935 | 29.67216 | 103.2851
9.111 | 500 | 37.76401 | 7.883979 | 3.284028 | 4.869977 | 29.40568 | 103.9029
9.199 | 500 | 37.66475 | 7.848891 | 3.289762 | 4.865093 | 29.53465 | 103.6824
9.286 | 500 | 37.49019 | 7.79623 | 3.290801 | 4.839368 | 29.68153 | 102.6282
9.374 | 500 | 37.35423 | 7.755362 | 3.29146 | 4.819452 | 29.79554 | 103.0207
9.461 | 499.75 | 37.09133 | 7.685505 | 3.28357 | 4.764748 | 29.93479 | 100.078
9.549 | 500 | 37.02154 | 7.660219 | 3.288216 | 4.763104 | 30.03366 | 103.4058
9.636 | 500.25 | 37.18329 | 7.700748 | 3.295523 | 4.801004 | 29.96946 | 103.5751
9.724 | 500 | 37.42831 | 7.762817 | 3.305914 | 4.858582 | 29.86714 | 102.2859
9.812 | 499.75 | 37.48229 | 7.78532 | 3.299373 | 4.854561 | 29.76513 | 103.1079
9.899 | 500 | 37.37686 | 7.762655 | 3.290859 | 4.821806 | 29.77206 | 102.974
9.987 | 500 | 37.22114 | 7.717135 | 3.290329 | 4.796942 | 29.8918 | 102.68
10.074 | 500 | 37.23741 | 7.712945 | 3.299331 | 4.816433 | 29.96048 | 102.5767
10.162 | 500 | 37.07876 | 7.664151 | 3.301207 | 4.795934 | 30.10579 | 102.0691
10.249 | 500.25 | 36.85105 | 7.593681 | 3.304334 | 4.768051 | 30.32051 | 103.0453
10.337 | 500.25 | 36.73842 | 7.556863 | 3.307844 | 4.758181 | 30.44577 | 103.8526
10.424 | 500 | 36.60899 | 7.522017 | 3.304415 | 4.733367 | 30.52174 | 103.2217
10.512 | 499.75 | 36.66408 | 7.533897 | 3.308826 | 4.749299 | 30.51656 | 103.3394
10.6 | 500 | 36.64649 | 7.530785 | 3.306735 | 4.74295 | 30.51192 | 103.3473
10.687 | 499.75 | 36.82728 | 7.577961 | 3.313027 | 4.780685 | 30.4199 | 103.8085
10.775 | 499.75 | 36.92261 | 7.609 | 3.310179 | 4.789431 | 30.31527 | 103.5014
10.863 | 500 | 36.38764 | 7.464534 | 3.296438 | 4.687992 | 30.63328 | 103.4167
10.95 | 500 | 36.44722 | 7.473879 | 3.304712 | 4.711204 | 30.65996 | 103.5339
11.038 | 500.25 | 36.31866 | 7.432788 | 3.307783 | 4.699017 | 30.79709 | 103.6679
11.126 | 500.25 | 36.4924 | 7.479117 | 3.312835 | 4.732282 | 30.69727 | 103.4306
11.213 | 500.25 | 36.62178 | 7.513478 | 3.316737 | 4.757761 | 30.62485 | 103.4015
11.301 | 500 | 36.61329 | 7.508284 | 3.31942 | 4.761466 | 30.65673 | 102.8313
11.389 | 500 | 36.64066 | 7.520979 | 3.31482 | 4.756949 | 30.59138 | 103.0953
11.476 | 500 | 36.66618 | 7.530363 | 3.31298 | 4.757231 | 30.55312 | 102.5026
11.564 | 500 | 36.72249 | 7.546005 | 3.313993 | 4.767211 | 30.51559 | 102.9073
11.652 | 500 | 36.75355 | 7.544602 | 3.324582 | 4.791274 | 30.58723 | 103.0116
11.739 | 500 | 36.62698 | 7.51054 | 3.321211 | 4.766714 | 30.66181 | 103.1812
11.827 | 500 | 36.62964 | 7.511582 | 3.320956 | 4.766628 | 30.65723 | 102.5975
11.914 | 500 | 36.53403 | 7.477598 | 3.326666 | 4.763403 | 30.79031 | 103.31
12.002 | 500 | 36.08024 | 7.347201 | 3.322862 | 4.693699 | 31.14191 | 103.4637
12.089 | 500 | 36.00394 | 7.32045 | 3.32705 | 4.690934 | 31.24724 | 103.3002
12.177 | 500 | 36.01184 | 7.31493 | 3.334908 | 4.705978 | 31.31417 | 103.0175
12.265 | 500 | 35.93766 | 7.29463 | 3.333269 | 4.693141 | 31.36338 | 103.1464
12.352 | 500 | 35.95924 | 7.298677 | 3.335603 | 4.700163 | 31.36651 | 103.7135
12.44 | 500 | 35.78915 | 7.250736 | 3.333244 | 4.673506 | 31.4933 | 103.871
12.527 | 499.75 | 35.79043 | 7.246893 | 3.337464 | 4.681107 | 31.53204 | 103.5497
12.615 | 500 | 35.70943 | 7.2232 | 3.337204 | 4.670081 | 31.6011 | 103.2238
12.703 | 500 | 35.68863 | 7.212468 | 3.341785 | 4.675415 | 31.66292 | 103.244
12.79 | 500 | 35.65028 | 7.204628 | 3.338285 | 4.664318 | 31.66378 | 103.6821
12.878 | 500.25 | 35.78446 | 7.243354 | 3.339238 | 4.683449 | 31.55407 | 103.5165
12.965 | 500 | 36.01377 | 7.30125 | 3.349155 | 4.73163 | 31.44627 | 103.4156
13.053 | 500 | 35.934 | 7.272786 | 3.354031 | 4.729517 | 31.56195 | 103.3176
13.14 | 500 | 35.86702 | 7.25734 | 3.349667 | 4.712792 | 31.57976 | 103.8762
13.228 | 500.25 | 35.84963 | 7.252643551 | 3.349222 | 4.709687 | 31.59088 | 103.769
13.316 | 500 | 35.86893 | 7.265578 | 3.341995 | 4.699465 | 31.50574 | 103.5828
13.403 | 500.25 | 35.51138 | 7.163259 | 3.338575 | 4.647046 | 31.7904 | 104.1342
13.491 | 500 | 35.52756 | 7.152607 | 3.354012 | 4.67598 | 31.92285 | 103.1188
13.579 | 500 | 34.8583 | 7.054852 | 3.253846 | 4.424794 | 31.56408 | 92.76575
13.666 | 500 | 35.03101 | 7.079903 | 3.279869 | 4.488184 | 31.65967 | 92.70893
13.754 | 500 | 35.13275 | 7.091815 | 3.298047 | 4.530923 | 31.74294 | 93.59282
13.841 | 500 | 34.9766 | 7.042783 | 3.300899 | 4.517433 | 31.91222 | 94.58188
13.929 | 500 | 34.97428 | 7.043144 | 3.299852 | 4.515394 | 31.90422 | 94.50851
14.016 | 499.75 | 34.89527 | 7.013214 | 3.306417 | 4.517306 | 32.04007 | 94.91755
14.104 | 500 | 34.91414 | 6.993044 | 3.332167 | 4.56297 | 32.27214 | 95.61461
14.192 | 500 | 35.00262 | 7.021634 | 3.329743 | 4.569347 | 32.16715 | 97.40609
14.279 | 500.25 | 35.18355 | 7.057885 | 3.347 | 4.620645 | 32.16758 | 97.58113
14.367 | 500 | 35.32476 | 7.103924 | 3.342721 | 4.630758 | 31.99803 | 96.73377
14.454 | 500 | 35.43025 | 7.131353 | 3.346488 | 4.650506 | 31.93872 | 98.18218
14.542 | 499.75 | 35.49665 | 7.127919 | 3.36956 | 4.699089 | 32.09875 | 103.1724
14.63 | 499.75 | 35.4454 | 7.119748 | 3.362573 | 4.680341 | 32.07851 | 102.0708
14.717 | 500 | 35.39019 | 7.112354 | 3.353641 | 4.657831 | 32.04321 | 101.8969
14.805 | 500 | 35.34676 | 7.099126 | 3.354026 | 4.653021 | 32.08626 | 98.64867
14.892 | 499.75 | 35.2773 | 7.069133 | 3.363478 | 4.660605 | 32.24004 | 103.1323
14.98 | 500 | 35.27824 | 7.065013 | 3.367875 | 4.668302 | 32.28133 | 103.1653
15.068 | 500 | 35.27465 | 7.057218 | 3.374606 | 4.679458 | 32.34915 | 103.1069
15.155 | 500 | 35.22871 | 7.051033 | 3.367206 | 4.660934 | 32.3203 | 102.2578
15.243 | 500 | 35.20404 | 7.039975 | 3.370968 | 4.664317 | 32.37909 | 101.9573
15.33 | 499.75 | 35.17444 | 7.030492 | 3.371699 | 4.661878 | 32.41336 | 102.795
15.418 | 499.75 | 35.12731 | 7.023974 | 3.364279 | 4.643313 | 32.38542 | 102.0884
15.506 | 500 | 35.04742 | 7.007974 | 3.356652 | 4.620495 | 32.38565 | 96.04351
15.593 | 500 | 34.97616 | 6.964682 | 3.378871 | 4.64964 | 32.66644 | 102.8538
15.681 | 500 | 34.59973 | 6.858548 | 3.373682 | 4.595861 | 32.97113 | 102.4771
15.768 | 500 | 34.80264 | 6.916814 | 3.375423 | 4.622789 | 32.79582 | 102.174
15.856 | 500 | 34.94549 | 6.959352 | 3.375132 | 4.639538 | 32.65893 | 103.0594
15.943 | 500.25 | 34.90093 | 6.946965 | 3.37434 | 4.632787 | 32.69296 | 101.0932
16.031 | 500 | 34.55952 | 6.847079 | 3.373261 | 4.590469 | 33.00537 | 102.3527
16.119 | 500 | 34.33439 | 6.786988 | 3.366774 | 4.553891 | 33.1579 | 99.6956
16.206 | 500 | 34.28657 | 6.76079 | 3.378831 | 4.568398 | 33.32305 | 103.039
16.294 | 500 | 34.40867 | 6.791305 | 3.384421 | 4.591591 | 33.25975 | 99.50963
16.381 | 499.75 | 34.75087 | 6.875641 | 3.401286 | 4.660212 | 33.09633 | 101.5461
16.469 | 500 | 34.55392 | 6.831331 | 3.387352 | 4.613352 | 33.14861 | 102.3842
16.557 | 500 | 34.44653 | 6.792717 | 3.394208 | 4.612242 | 33.31926 | 103.0014
16.644 | 500 | 34.18399 | 6.716541 | 3.392744 | 4.579729 | 33.56067 | 103.2091
16.732 | 500 | 34.62082 | 6.835034 | 3.403433 | 4.648197 | 33.24162 | 103.0963
16.819 | 123.75 | 34.67723 | 6.851522 | 3.403627 | 4.65528 | 33.18945 | 102.972
16.907 | 98.25 | 0.0255864 | 0.003704523 | 0.003862181 | 0.003862182 | 51.04179 | 99.97127
16.995 | 79.25 | 0.008455053 | 0.00116626 | 0.001334165 | 0.001334165 | 53.35753 | 100.386
17.082 | 65.5 | 0 | 0 | 0 | 0 | 0 | 99.75868
17.17 | 54.5 | 0 | 0 | 0 | 0 | 0 | 99.80497
17.257 | 47.25 | 0 | 0 | 0 | 0 | 0 | 99.95667
17.345 | 43.25 | 0 | 0 | 0 | 0 | 0 | 100.1125
17.433 | 39.75 | 0 | 0 | 0 | 0 | 0 | 99.99382
17.52 | 36 | 0 | 0 | 0 | 0 | 0 | 100.132