## Constants
Variable | Units | Value
Experiment Date | YYYYMMDD | 20250324
Synthesis Batch | i.e. syn0043 | syn018
Weight Loading | wt Rh % | 2
Synthesis Method | NP or WI | WI
Support | rTiO2 or aTiO2 or Al2O3 | rTiO2
Catalyst Mass | mg | 1.02
Diluent | SiC or SiO2 | SiO2
Diluent Mass | mg | 499.9017
LocationDailyReactionNumber | Location# (e.g. LaboratoryB) | LaboratoryD
Reactor Number | # | 2
Reactor Tube ID | mm | 7
bed length | mm | 10
Pretreatment Gas | i.e. O2 | O2
Pretreatment Balance Gas | i.e. Ar or He | Ar
Pretreatment Gas Concentration | % | 20
Pretreatment Temperature | C | 400
Pretreatment Ramp Rate | C/min | 10
Pretreatment Dwell Time | min | 30
Pretreatement Pressure | bar | 1
Pretreatment Total Flow | sccm | 32
Reaction Temperature | C | 400
Reaction Ramp Rate | C/min | 10
Reaction Pressure (absolute) | bar | 1
CO2 inlet flow, reaction | sccm | 8
H2 inlet flow, reaction | sccm | 24
CO inlet flow, reaction | sccm | 0
CH4 inlet flow, reaction | sccm | 0
H2O inlet flow, reaction | sccm | 0
Inert inlet flow, reaction | sccm | 0
Processing Script | Filename/Version | (script_name).ipynb

## Data
Time on Stream (hr) | Temperature(°C) | CO2 Conversion (%) | CH4 Net Production Rate (mol/molRh/s) | CO Net Production Rate (mol/molRh/s) | CO Forward Production Rate (mol/molRh/s) | Selectivity to CO (%) | C Balance (%)
-0.18648 | 38.7 | 0 | 0 | 0 | 0 | 0 | 100.5198
-0.01981338 | 88.9 | 0 | 0 | 0 | 0 | 0 | 99.90878
0.1468533 | 181.1 | 0.03393773 | 0.00109718 | 0.005773188 | 0.005773189 | 84.03026 | 99.18651
0.31352 | 272.2 | 1.241395 | 0.08645648 | 0.1671909 | 0.1672296 | 65.9147 | 100.1096
0.4801866 | 363.9 | 7.999801 | 0.797067 | 0.8751683 | 0.8836996 | 52.33524 | 102.4174
0.6471311 | 396.8 | 11.00327 | 1.16775 | 1.161452 | 1.183893 | 49.8648 | 103.7148
0.8137977 | 403.9 | 10.32363 | 0.7654954 | 1.409576 | 1.436799 | 64.80596 | 103.2277
0.8137977 | 403.9 | 10.32363 | 0.7654954 | 1.409576 | 1.436799 | 64.80596 | 103.2277
0.9804644 | 405.9 | 9.493032 | 0.3958734 | 1.602964 | 1.63087 | 80.19482 | 103.1639
1.147131 | 405.4 | 8.863554 | 0.1466494 | 1.721066 | 1.747568 | 92.14819 | 103.2424
1.313798 | 404.6 | 8.518999 | 0.04771631 | 1.740177 | 1.764724 | 97.33114 | 102.8273
1.480464 | 403.5 | 8.248222 | 0.01505244 | 1.714589 | 1.737125 | 99.12974 | 102.7427
1.647409 | 403 | 8.096553 | 0.006114923 | 1.681168 | 1.702263 | 99.63759 | 102.1041
1.814076 | 402.4 | 7.933518 | 0.004710024 | 1.649229 | 1.669051 | 99.71522 | 102.1431
1.980742 | 401.5 | 7.769766 | 0.00450795 | 1.616251 | 1.634843 | 99.72186 | 102.2035
2.147409 | 401 | 7.621116 | 0.004545033 | 1.588964 | 1.60655 | 99.71478 | 102.4451
2.314076 | 400.6 | 7.511088 | 0.004644117 | 1.565258 | 1.582047 | 99.70418 | 102.4059
2.480742 | 400.4 | 7.391721 | 0.004772472 | 1.540137 | 1.556104 | 99.69108 | 102.403
2.647409 | 400.5 | 7.310901 | 0.004770141 | 1.525725 | 1.541204 | 99.68833 | 102.5691
2.814353 | 400.4 | 7.203549 | 0.00469651 | 1.499855 | 1.514567 | 99.68785 | 102.333
2.98102 | 400 | 7.104513 | 0.004632741 | 1.478596 | 1.492675 | 99.68766 | 102.289
3.147687 | 400 | 7.054144 | 0.004524515 | 1.461903 | 1.475555 | 99.69146 | 101.8525
3.314353 | 400 | 6.992049 | 0.004610312 | 1.44695 | 1.460194 | 99.68239 | 101.7153
3.48102 | 400 | 6.94314 | 0.004665967 | 1.438096 | 1.451077 | 99.67659 | 101.8108
3.647964 | 400.1 | 6.893124 | 0.004666773 | 1.423774 | 1.436396 | 99.6733 | 101.5317
3.814631 | 400.1 | 6.817403 | 0.004601753 | 1.410967 | 1.423212 | 99.67492 | 101.7343
3.981298 | 400.1 | 6.739603 | 0.004605569 | 1.397702 | 1.409568 | 99.67157 | 101.9447
4.147964 | 400 | 6.657706 | 0.004660327 | 1.383703 | 1.395177 | 99.66433 | 102.1724
4.314631 | 399.9 | 6.592978 | 0.004593286 | 1.369641 | 1.380762 | 99.66576 | 102.1255
4.481298 | 399.7 | 6.522455 | 0.004494331 | 1.35605 | 1.366823 | 99.66967 | 102.2015
4.648242 | 399.8 | 6.46868 | 0.004565739 | 1.343681 | 1.354163 | 99.66136 | 102.1196
4.814909 | 399.8 | 6.445174 | 0.004490395 | 1.33285 | 1.34312 | 99.66423 | 101.6629
4.981576 | 400 | 6.381883 | 0.004531468 | 1.319788 | 1.32975 | 99.65783 | 101.6715
5.148242 | 399.5 | 6.279338 | 0.00449468 | 1.303332 | 1.312876 | 99.65632 | 102.045
5.314909 | 399 | 6.166002 | 0.00448317 | 1.282513 | 1.291573 | 99.65166 | 102.2655
5.481576 | 399 | 6.115762 | 0.004442943 | 1.271776 | 1.280606 | 99.65187 | 102.2422
5.648242 | 399.3 | 6.076354 | 0.004370486 | 1.263128 | 1.271776 | 99.65519 | 102.2021
5.814909 | 399.6 | 6.060459 | 0.004317543 | 1.257814 | 1.266364 | 99.65792 | 102.0362
5.981576 | 400.4 | 6.062931 | 0.004407903 | 1.257373 | 1.265922 | 99.65066 | 101.9663
6.14852 | 400.7 | 6.042682 | 0.004403683 | 1.252451 | 1.260902 | 99.64963 | 101.9086
6.315187 | 400.4 | 5.964704 | 0.004521087 | 1.242977 | 1.251185 | 99.63759 | 102.4723
6.481853 | 399.9 | 5.887998 | 0.004627539 | 1.227078 | 1.234966 | 99.6243 | 102.4931
6.64852 | 399.2 | 5.758987 | 0.004457454 | 1.200124 | 1.207489 | 99.62996 | 102.4815
6.815187 | 399.4 | 5.704132 | 0.004292631 | 1.184527 | 1.191627 | 99.63892 | 102.1132
6.982131 | 399.7 | 5.680113 | 0.004337526 | 1.175032 | 1.181986 | 99.63222 | 101.7299
7.148798 | 399.9 | 5.629312 | 0.004263247 | 1.16659 | 1.173378 | 99.63589 | 101.9067
7.315464 | 399.9 | 5.600695 | 0.004140361 | 1.156735 | 1.16337 | 99.64334 | 101.5544
7.482131 | 399.9 | 5.556505 | 0.004268065 | 1.14677 | 1.153237 | 99.6292 | 101.4947
7.648798 | 400 | 5.486395 | 0.004114614 | 1.136844 | 1.143112 | 99.63937 | 101.8915
7.815464 | 400.2 | 5.461321 | 0.004163096 | 1.129007 | 1.135159 | 99.63262 | 101.6606
7.982131 | 400 | 5.390161 | 0.004122695 | 1.114179 | 1.120086 | 99.63134 | 101.6513
8.149076 | 400 | 5.327149 | 0.004131557 | 1.105132 | 1.11087 | 99.62754 | 102.0223
8.315742 | 399.9 | 5.281404 | 0.004152419 | 1.097348 | 1.102953 | 99.62302 | 102.1858
8.482409 | 400.1 | 5.257391 | 0.004130407 | 1.085304 | 1.09076 | 99.62087 | 101.5281
8.649076 | 400.1 | 5.205788 | 0.00402389 | 1.076786 | 1.082099 | 99.6277 | 101.7228
8.815742 | 399.9 | 5.128343 | 0.003999167 | 1.061887 | 1.066972 | 99.6248 | 101.8332
8.982409 | 400.3 | 5.109022 | 0.00402087 | 1.058185 | 1.063215 | 99.62146 | 101.8653
9.149353 | 400.8 | 5.080243 | 0.004090727 | 1.052208 | 1.057151 | 99.61273 | 101.8727
9.31602 | 400.6 | 5.017825 | 0.004016034 | 1.039358 | 1.044117 | 99.61509 | 101.8779
9.482687 | 400.2 | 4.926451 | 0.003959395 | 1.021861 | 1.026372 | 99.61403 | 102.0217
9.649353 | 400.3 | 4.889313 | 0.003907516 | 1.014266 | 1.018673 | 99.61622 | 102.0303
9.81602 | 400.1 | 4.825803 | 0.003911921 | 1.002095 | 1.006338 | 99.61114 | 102.1379
9.982687 | 399.9 | 4.768846 | 0.003861415 | 0.9893208 | 0.9934039 | 99.61121 | 102.0401
10.14963 | 399.8 | 4.723085 | 0.003787972 | 0.9801897 | 0.9841564 | 99.61503 | 102.0739
10.3163 | 400.1 | 4.692958 | 0.003767859 | 0.9729115 | 0.9767928 | 99.61422 | 101.9672
10.48296 | 400 | 4.647676 | 0.003800998 | 0.9627134 | 0.9664748 | 99.60673 | 101.8891
10.64963 | 399.9 | 4.600228 | 0.003684755 | 0.9526497 | 0.9562924 | 99.6147 | 101.8558
10.8163 | 399.7 | 4.549589 | 0.00363121 | 0.9421784 | 0.9456996 | 99.61607 | 101.8561
10.98324 | 399.7 | 4.499136 | 0.003750135 | 0.9324901 | 0.935899 | 99.59945 | 101.9562
11.14991 | 399.4 | 4.421724 | 0.003541676 | 0.9187054 | 0.9219532 | 99.61597 | 102.1906
11.31658 | 399.7 | 4.407628 | 0.003588564 | 0.913835 | 0.9170377 | 99.60884 | 101.9813
11.48324 | 400.3 | 4.404168 | 0.003545231 | 0.9135441 | 0.916742 | 99.61343 | 102.0242
11.64991 | 399.9 | 4.372021 | 0.003507982 | 0.9040492 | 0.9071565 | 99.61347 | 101.7061
11.81658 | 399.3 | 4.290987 | 0.003385675 | 0.889116 | 0.8920621 | 99.62065 | 101.9078
11.98352 | 399.5 | 4.263085 | 0.003505184 | 0.8830416 | 0.885928 | 99.60463 | 101.8904
12.15019 | 399.6 | 4.237963 | 0.003485671 | 0.8751618 | 0.8779791 | 99.60329 | 101.5811
12.31685 | 400 | 4.214855 | 0.003476581 | 0.8734847 | 0.8762751 | 99.60357 | 101.942
12.48352 | 400.1 | 4.163195 | 0.003575536 | 0.8653158 | 0.8680192 | 99.58849 | 102.2573
12.65019 | 399.8 | 4.095824 | 0.003512469 | 0.8524764 | 0.8550552 | 99.58966 | 102.3958
12.81713 | 399.7 | 4.052693 | 0.003468855 | 0.839981 | 0.8424567 | 99.58873 | 101.9697
12.9838 | 399.8 | 4.011325 | 0.003438544 | 0.8328801 | 0.8352879 | 99.58885 | 102.1502
13.15046 | 399.9 | 3.977083 | 0.003406681 | 0.8245029 | 0.8268411 | 99.58852 | 101.9938
13.31713 | 400.6 | 3.979518 | 0.003355883 | 0.8237357 | 0.826071 | 99.59425 | 101.8306
13.4838 | 401.2 | 3.970671 | 0.003382327 | 0.822098 | 0.8244186 | 99.59026 | 101.8587
13.65046 | 401 | 3.920421 | 0.003280168 | 0.8129273 | 0.8151659 | 99.59812 | 102.0054
13.81713 | 400.5 | 3.852395 | 0.003247611 | 0.8002785 | 0.8024084 | 99.59583 | 102.1938
13.98408 | 400.3 | 3.809318 | 0.003224401 | 0.7893042 | 0.7913515 | 99.59315 | 101.9349
14.15074 | 400.2 | 3.778867 | 0.003234407 | 0.7816542 | 0.7836452 | 99.58792 | 101.7658
14.31741 | 399.8 | 3.714552 | 0.003150463 | 0.7703862 | 0.7722855 | 99.59272 | 102.0305
14.48408 | 399.6 | 3.67245 | 0.003186694 | 0.7622183 | 0.7640556 | 99.58366 | 102.1153
14.65074 | 399.7 | 3.637082 | 0.003177907 | 0.7539648 | 0.7557443 | 99.58028 | 101.9953
14.81741 | 399 | 3.560075 | 0.003054103 | 0.7382268 | 0.7398947 | 99.588 | 102.0185
14.98408 | 399.5 | 3.576746 | 0.003001145 | 0.7343267 | 0.7359849 | 99.59297 | 101.0015
15.15074 | 400.2 | 3.580895 | 0.0029715 | 0.7357717 | 0.7374383 | 99.59776 | 101.0781
15.31769 | 399.5 | 3.525396 | 0.002997658 | 0.7260436 | 0.7276403 | 99.58882 | 101.321
15.48435 | 399.7 | 3.502863 | 0.002986982 | 0.7216031 | 0.7231698 | 99.58777 | 101.3502
15.65102 | 399.9 | 3.478687 | 0.002969487 | 0.7166504 | 0.7181844 | 99.58735 | 101.3545