## Constants
Variable | Units | Value | Example Filename:
Experiment Date | YYYYMMDD | 20250425 | 0p5_RhWI_0p05mg_500C_20241004_Cargnello1
Synthesis Batch | i.e. syn0043 | syn018
Weight Loading | Rh % | 2
Synthesis Method | NP or WI | WI
Support | rTiO2 or aTiO2 or Al2O3 | rTiO2
Catalyst Mass | mg | 1.05
Diluent | SiC or SiO2 | SiO2
Diluent Mass | mg | 500
Mixing Method |  | Vortex
Mixing Time | seconds | 15
LocationDailyReactionNumber | Location# (e.g. LaboratoryB) | LaboratoryA
Reactor Number | # | Right
Reactor Tube ID | mm | 7.04
bed length | mm | 9
Pretreatment Gas | i.e. O2 | O2
Pretreatment Balance Gas | i.e. Ar or He | N2
Pretreatment Gas Concentration | % | 20
Pretreatment Temperature | C | 400
Pretreatment Ramp Rate | C/min | 10
Pretreatment Dwell Time | min | 30
Pretreatement Pressure | bar | 400
Pretreatment Total Flow | sccm | 32
Reaction Temperature | C | 400
Reaction Ramp Rate | C/min | 10
Reaction Pressure (absolute) | bar | 1.004759
CO2 inlet flow, reaction | sccm | 8
H2 inlet flow, reaction | sccm | 24.1
CO inlet flow, reaction | sccm | 0
CH4 inlet flow, reaction | sccm | 0
H2O inlet flow, reaction | sccm | 0
Inert inlet flow, reaction | sccm | 0
Processing Script | filename | (script_name).ipynb

## Data
Time on Stream (hr) | Temperature (°C) | CO2 Conversion (%) | CH4 Net Production Rate (mol/molRh/s) | CO Net Production Rate (mol/molRh/s) | CO Forward Production Rate (mol/molRh/s) | Selectivity to CO (%) | C Balance (%)
0 | 159.5 | 0 | 0 | 0 | 0 | 0 | 100.9737
0.088 | 223.75 | 0.01828533 | 0 | 0.005330299 | 0.0053303 | 100 | 101.0433
0.175 | 279.75 | 0.2991728 | 0.02113096 | 0.06607995 | 0.06608225 | 75.77028 | 101.0945
0.263 | 341.25 | 1.599312 | 0.1862634 | 0.2799468 | 0.2802021 | 60.04734 | 102.0985
0.35 | 384 | 5.545503 | 1.005467 | 0.6110844 | 0.6164388 | 37.80172 | 103.5841
0.438 | 393.75 | 13.0113 | 2.808956 | 0.9839251 | 1.02714 | 25.94137 | 103.469
0.526 | 397.75 | 14.6265 | 3.228795 | 1.034928 | 1.092126 | 24.27287 | 103.3605
0.613 | 399.25 | 15.13513 | 3.383826 | 1.028169 | 1.087914 | 23.30394 | 103.1613
0.701 | 400.25 | 15.44222 | 3.489412 | 1.0121 | 1.072054 | 22.48356 | 103.7636
0.788 | 400.75 | 15.29711 | 3.460689 | 0.9985221 | 1.056071 | 22.39235 | 103.6003
0.876 | 400.75 | 15.03417 | 3.400801 | 0.9817607 | 1.035949 | 22.40152 | 103.6088
0.963 | 400.75 | 14.688 | 3.318384 | 0.9632685 | 1.01362 | 22.49759 | 103.991
1.051 | 400.5 | 14.47532 | 3.273528 | 0.9461263 | 0.9936812 | 22.42189 | 103.512
1.139 | 400.25 | 14.23255 | 3.214776 | 0.9341099 | 0.9793015 | 22.51472 | 103.8702
1.226 | 400.25 | 14.43958 | 3.281602 | 0.9276335 | 0.9732766 | 22.03805 | 103.7149
1.314 | 400.5 | 14.33946 | 3.260796 | 0.9192543 | 0.9636309 | 21.99146 | 103.2272
1.401 | 400.5 | 13.95928 | 3.156762 | 0.9124618 | 0.9544014 | 22.42348 | 103.1808
1.489 | 400.5 | 14.24723 | 3.243467 | 0.9096976 | 0.9527673 | 21.90372 | 103.0691
1.577 | 400.25 | 13.81291 | 3.123968 | 0.9025878 | 0.9430046 | 22.41588 | 103.6241
1.664 | 400.5 | 13.99438 | 3.177406 | 0.9020494 | 0.9432583 | 22.11201 | 103.7272
1.752 | 400.25 | 14.0532 | 3.1964 | 0.9002036 | 0.9415266 | 21.97439 | 103.5094
1.839 | 400.25 | 13.60353 | 3.073744 | 0.8917764 | 0.9303566 | 22.48825 | 104.1708
1.927 | 400.25 | 13.69509 | 3.103051 | 0.8891621 | 0.9279349 | 22.27241 | 103.7368
2.015 | 400.25 | 13.83785 | 3.146095 | 0.8877323 | 0.927021 | 22.0072 | 103.3753
2.102 | 400.25 | 13.40963 | 3.027906 | 0.8810927 | 0.9179778 | 22.54011 | 103.3961
2.19 | 400 | 13.60023 | 3.083569 | 0.8809907 | 0.9186866 | 22.22165 | 103.2527
2.278 | 400.25 | 13.34921 | 3.016377 | 0.8750084 | 0.9111636 | 22.48578 | 103.57
2.365 | 399.75 | 13.41573 | 3.039095 | 0.8716815 | 0.9078574 | 22.28922 | 103.2143
2.453 | 400 | 13.5016 | 3.065792 | 0.8700151 | 0.9064201 | 22.10513 | 103.2489
2.54 | 400 | 13.15983 | 2.970339 | 0.8658403 | 0.9005148 | 22.57038 | 103.6172
2.628 | 400 | 13.5026 | 3.070188 | 0.865912 | 0.9019998 | 21.99924 | 103.2402
2.716 | 400.25 | 13.05864 | 2.945557 | 0.8611234 | 0.8950396 | 22.62137 | 103.8343
2.803 | 400 | 13.43543 | 3.059149 | 0.8573716 | 0.8925213 | 21.89116 | 103.708
2.891 | 400 | 13.04071 | 2.948726 | 0.852728 | 0.8859576 | 22.43163 | 104.0725
2.978 | 400.25 | 13.11575 | 2.970552 | 0.8527778 | 0.8863055 | 22.30458 | 104.0447
3.066 | 400 | 13.33689 | 3.034387 | 0.8534078 | 0.8878586 | 21.95095 | 103.72
3.153 | 400.25 | 12.9055 | 2.914162 | 0.8478801 | 0.8802356 | 22.53776 | 103.8483
3.241 | 400 | 13.07219 | 2.963728 | 0.8469046 | 0.8798321 | 22.22478 | 103.5307
3.328 | 400 | 13.14226 | 2.98624 | 0.8448188 | 0.8778648 | 22.05184 | 103.4865
3.416 | 400 | 12.80672 | 2.893553 | 0.8396933 | 0.8710956 | 22.49231 | 103.881
3.504 | 400 | 12.90694 | 2.922873 | 0.8395871 | 0.8713581 | 22.31484 | 103.5819
3.591 | 399.75 | 12.85993 | 2.910651 | 0.8381055 | 0.8695955 | 22.3569 | 103.8913
3.679 | 400 | 12.92817 | 2.930091 | 0.8385586 | 0.8703366 | 22.2509 | 102.9805
3.766 | 400 | 12.95615 | 2.938693 | 0.8381135 | 0.8699651 | 22.19107 | 103.315
3.854 | 400 | 12.78646 | 2.893004 | 0.8343364 | 0.8652899 | 22.38423 | 103.1429
3.941 | 400 | 12.78064 | 2.892268 | 0.8333759 | 0.8642413 | 22.36864 | 103.3209
4.029 | 400 | 12.96404 | 2.943941 | 0.8351627 | 0.8668339 | 22.09949 | 102.8697
4.117 | 400 | 12.5973 | 2.841131 | 0.8310679 | 0.8611058 | 22.63134 | 104.3678
4.204 | 400 | 12.795 | 2.897515 | 0.8323133 | 0.8631578 | 22.31506 | 103.6224
4.292 | 400 | 12.58149 | 2.837951 | 0.829639 | 0.8595233 | 22.62082 | 104.0043
4.379 | 400 | 12.929 | 2.934295 | 0.834597 | 0.8660974 | 22.14436 | 103.5008
4.467 | 399.75 | 12.48889 | 2.814247 | 0.8263486 | 0.8556813 | 22.69817 | 103.4991
4.555 | 400 | 12.80615 | 2.903699 | 0.8293805 | 0.8600625 | 22.21706 | 103.3987
4.642 | 400 | 12.45444 | 2.80538 | 0.8251741 | 0.8543068 | 22.7286 | 103.9839
4.73 | 400 | 12.65275 | 2.863343 | 0.8250193 | 0.8548478 | 22.36818 | 103.3742
4.818 | 400 | 12.73488 | 2.88451 | 0.8277929 | 0.8581062 | 22.29863 | 103.3031
4.905 | 400 | 12.3881 | 2.786559 | 0.8246556 | 0.8535199 | 22.83596 | 103.831
4.993 | 400 | 12.65918 | 2.865337 | 0.8248995 | 0.854743 | 22.35357 | 103.4318
5.08 | 400 | 12.29002 | 2.76351 | 0.8191141 | 0.8472772 | 22.86352 | 103.9764
5.168 | 400 | 12.65922 | 2.868071 | 0.8221768 | 0.8518363 | 22.27972 | 103.509
5.255 | 400 | 12.27521 | 2.758932 | 0.8193757 | 0.8475045 | 22.89842 | 104.1025
5.343 | 399.75 | 12.61683 | 2.855661 | 0.8222302 | 0.8517426 | 22.35602 | 103.2434
5.431 | 400 | 12.49881 | 2.823243 | 0.8202461 | 0.8492099 | 22.51266 | 103.4038
5.518 | 400 | 12.17505 | 2.733831 | 0.8152776 | 0.8428025 | 22.97134 | 103.2748
5.606 | 400.25 | 12.42539 | 2.801863 | 0.8202213 | 0.8489265 | 22.64501 | 102.9601
5.693 | 400 | 12.39693 | 2.794561 | 0.8192266 | 0.8477676 | 22.66947 | 103.1736
5.781 | 400 | 12.54381 | 2.838181 | 0.8184258 | 0.8474269 | 22.38211 | 103.2575
5.868 | 400 | 12.11762 | 2.718102 | 0.8142657 | 0.8415325 | 23.05155 | 103.3231
5.956 | 399.75 | 12.20315 | 2.740727 | 0.8165733 | 0.8442759 | 22.95486 | 103.4333
6.044 | 400 | 12.34477 | 2.782786 | 0.8157987 | 0.8439372 | 22.66999 | 103.6613
6.131 | 400 | 12.14157 | 2.726384 | 0.8129652 | 0.8402315 | 22.96934 | 103.5636
6.219 | 400 | 12.4712 | 2.816508 | 0.8189304 | 0.8477108 | 22.52632 | 103.609
6.306 | 400 | 12.4094 | 2.80039 | 0.8170337 | 0.8454753 | 22.58607 | 103.5178
6.394 | 399.75 | 12.08827 | 2.712061 | 0.8117531 | 0.8387646 | 23.03621 | 103.3366
6.482 | 400 | 12.33886 | 2.788764 | 0.8080965 | 0.8357205 | 22.46672 | 103.5284
6.569 | 400 | 11.94787 | 2.679235 | 0.8036498 | 0.8297004 | 23.07426 | 103.7036
6.657 | 400 | 12.35822 | 2.793554 | 0.8089522 | 0.8366964 | 22.45526 | 103.3317
6.744 | 400 | 12.33738 | 2.788582 | 0.8078488 | 0.8354519 | 22.46251 | 103.5313
6.832 | 400.25 | 11.92183 | 2.671693 | 0.8036005 | 0.8295632 | 23.12324 | 103.7461
6.919 | 400 | 12.11415 | 2.723874 | 0.8074835 | 0.8343164 | 22.86609 | 103.6358
7.007 | 400 | 12.26496 | 2.767851 | 0.8074682 | 0.8348036 | 22.5845 | 103.7058
7.095 | 400 | 12.27713 | 2.771364 | 0.8075036 | 0.8348821 | 22.56311 | 103.4945
7.182 | 400 | 12.1568 | 2.736207 | 0.8075836 | 0.8345646 | 22.78869 | 103.6164
7.27 | 400 | 12.27681 | 2.769841 | 0.8089316 | 0.8363996 | 22.6036 | 104.0337
7.358 | 400 | 12.22183 | 2.756819 | 0.8059266 | 0.8330206 | 22.62094 | 103.6901
7.445 | 399.75 | 11.77954 | 2.634674 | 0.7991406 | 0.8243789 | 23.27268 | 103.6532
7.533 | 400 | 11.86288 | 2.657611 | 0.8004988 | 0.8260848 | 23.14845 | 103.0618
7.62 | 400 | 12.18754 | 2.746654 | 0.8060954 | 0.8330858 | 22.68934 | 103.277
7.708 | 400 | 11.88958 | 2.66443 | 0.8014625 | 0.8271922 | 23.12427 | 102.9101
7.795 | 400.25 | 12.04462 | 2.706689 | 0.8043995 | 0.8308125 | 22.91026 | 102.7903
7.883 | 400 | 11.72236 | 2.617704 | 0.7994453 | 0.8245192 | 23.3951 | 103.2343
7.971 | 399.75 | 12.13613 | 2.733349 | 0.8044153 | 0.8311307 | 22.73795 | 102.9199
8.058 | 400 | 11.75087 | 2.625717 | 0.7997416 | 0.8249238 | 23.347 | 103.2281
8.146 | 400 | 11.7372 | 2.623165 | 0.7983075 | 0.8233621 | 23.33228 | 103.8523
8.233 | 400 | 11.77244 | 2.631726 | 0.8000192 | 0.8252866 | 23.31232 | 103.8066
8.321 | 400 | 11.71588 | 2.615134 | 0.8001255 | 0.8252185 | 23.42796 | 103.6581
8.408 | 399.75 | 11.74968 | 2.624366 | 0.8007463 | 0.8259836 | 23.37869 | 103.4573
8.496 | 400 | 11.75127 | 2.624502 | 0.8010733 | 0.8263349 | 23.38508 | 103.4255
8.583 | 400 | 11.62009 | 2.590553 | 0.7967809 | 0.8213767 | 23.52236 | 103.5669
8.671 | 400 | 11.89484 | 2.665142 | 0.802283 | 0.8280789 | 23.13772 | 103.1061
8.759 | 400 | 11.58027 | 2.578656 | 0.7970721 | 0.8215595 | 23.61186 | 103.3971
8.846 | 400 | 11.97804 | 2.688323 | 0.8033558 | 0.829487 | 23.00772 | 103.3768
8.934 | 400 | 11.8522 | 2.654511 | 0.8004845 | 0.8260353 | 23.1689 | 103.4509
9.021 | 399.75 | 11.90215 | 2.668703 | 0.8008529 | 0.8265868 | 23.08229 | 103.2833
9.109 | 399.75 | 11.91061 | 2.672666 | 0.7993565 | 0.825028 | 23.02279 | 102.9611
9.197 | 400 | 11.89186 | 2.667573 | 0.7989838 | 0.8245727 | 23.04834 | 103.2911
9.284 | 400 | 11.68222 | 2.607348 | 0.7980968 | 0.8229646 | 23.4359 | 103.2345
9.372 | 400 | 11.52026 | 2.56053 | 0.7977053 | 0.8220405 | 23.75371 | 103.208
9.459 | 400 | 11.84641 | 2.65344 | 0.7998685 | 0.8253641 | 23.16238 | 102.5168
9.547 | 399.75 | 11.83244 | 2.649673 | 0.7995626 | 0.8249952 | 23.18087 | 102.9239
9.634 | 400 | 11.83136 | 2.649924 | 0.7989979 | 0.8243935 | 23.1666 | 102.932
9.722 | 400 | 11.52996 | 2.570963 | 0.7900997 | 0.8140348 | 23.50744 | 103.3474
9.81 | 400 | 11.39952 | 2.52978 | 0.7932571 | 0.8169675 | 23.87145 | 103.3367
9.897 | 400.25 | 11.38115 | 2.524984 | 0.7926994 | 0.8163224 | 23.89316 | 103.6782
9.985 | 400 | 11.3801 | 2.523438 | 0.7939373 | 0.8176256 | 23.9327 | 103.2839
10.073 | 400 | 11.61389 | 2.589549 | 0.795978 | 0.8205082 | 23.5112 | 103.2195
10.16 | 400 | 11.35991 | 2.51753 | 0.7939596 | 0.817587 | 23.9759 | 103.2265
10.248 | 400.25 | 11.3932 | 2.529244 | 0.7919517 | 0.8155702 | 23.84538 | 102.9777
10.335 | 400 | 11.6962 | 2.610286 | 0.7992367 | 0.8242152 | 23.44131 | 102.7951
10.423 | 399.75 | 11.45979 | 2.54619 | 0.7944161 | 0.8183773 | 23.7806 | 103.5093
10.51 | 400 | 11.61806 | 2.589695 | 0.7970483 | 0.8216531 | 23.53436 | 102.8838
10.598 | 400 | 11.38431 | 2.524156 | 0.7944465 | 0.8181761 | 23.93919 | 103.5087
10.686 | 400 | 11.56667 | 2.576617 | 0.7951468 | 0.8194817 | 23.58252 | 103.025
10.773 | 400 | 11.60423 | 2.585966 | 0.7967444 | 0.8212883 | 23.55343 | 102.8792
10.861 | 400 | 11.26628 | 2.489988 | 0.7942099 | 0.8175637 | 24.18277 | 103.1313
10.948 | 400 | 11.60525 | 2.586956 | 0.7960535 | 0.8205609 | 23.53092 | 102.4583
11.036 | 400 | 11.43132 | 2.537367 | 0.794939 | 0.8188413 | 23.85552 | 102.7792
11.123 | 400 | 11.34986 | 2.513537 | 0.7950234 | 0.8186786 | 24.02928 | 103.2308
11.211 | 400 | 11.27094 | 2.490944 | 0.7946132 | 0.8180033 | 24.18504 | 103.2056
11.299 | 400 | 11.39423 | 2.525274 | 0.7962211 | 0.82008 | 23.97177 | 102.8705
11.386 | 400 | 11.61136 | 2.586092 | 0.7986995 | 0.8233781 | 23.59671 | 102.6808
11.474 | 400 | 11.49785 | 2.554874 | 0.796828 | 0.8210433 | 23.77383 | 103.1443
11.561 | 400 | 11.28307 | 2.495132 | 0.7939595 | 0.817351 | 24.13917 | 102.4195
11.649 | 400 | 11.55904 | 2.571834 | 0.7977048 | 0.8221616 | 23.67401 | 101.3651
11.736 | 400 | 11.56066 | 2.576796 | 0.7932161 | 0.8174225 | 23.53748 | 102.1016
11.824 | 400 | 11.13048 | 2.452173 | 0.7924364 | 0.8152811 | 24.42317 | 102.9739
11.912 | 400 | 11.31112 | 2.502253 | 0.7950161 | 0.8185517 | 24.11135 | 102.5716
11.999 | 400 | 11.45341 | 2.545688 | 0.793057 | 0.8169223 | 23.75315 | 103.0002
12.087 | 400 | 11.47963 | 2.553523 | 0.7928669 | 0.8168025 | 23.6932 | 102.4722
12.174 | 400 | 11.24211 | 2.489269 | 0.7878816 | 0.8108182 | 24.04167 | 103.129
12.262 | 400.25 | 11.06005 | 2.439096 | 0.7849822 | 0.8072212 | 24.34749 | 103.5076
12.35 | 400 | 11.3928 | 2.52949 | 0.7915874 | 0.8151845 | 23.83526 | 102.7963
12.437 | 400 | 11.38574 | 2.527923 | 0.7910979 | 0.8146463 | 23.83528 | 102.6574
12.525 | 399.75 | 11.0285 | 2.422921 | 0.7919608 | 0.8144728 | 24.63421 | 102.9617
12.613 | 400 | 11.32075 | 2.505359 | 0.7947172 | 0.8182659 | 24.08178 | 102.3887
12.7 | 400 | 11.37661 | 2.521459 | 0.7949006 | 0.8186315 | 23.96907 | 102.4369
12.788 | 400 | 11.00668 | 2.416533 | 0.7919898 | 0.8144379 | 24.68394 | 103.1781
12.875 | 400 | 10.99787 | 2.418241 | 0.7877128 | 0.8099108 | 24.57031 | 102.574
12.963 | 400 | 10.98757 | 2.416054 | 0.7868977 | 0.8090226 | 24.56789 | 103.1054
13.051 | 400 | 10.96671 | 2.40898 | 0.7878899 | 0.8100046 | 24.64566 | 102.837
13.138 | 400 | 11.3155 | 2.506107 | 0.7924387 | 0.8158461 | 24.02388 | 102.9297
13.226 | 400.25 | 11.18972 | 2.471966 | 0.7899142 | 0.8128026 | 24.21653 | 102.682
13.313 | 400 | 11.3332 | 2.511531 | 0.7921751 | 0.8156222 | 23.97838 | 101.6983
13.401 | 400 | 10.93184 | 2.395627 | 0.7910786 | 0.8132554 | 24.82434 | 102.7624
13.488 | 400 | 11.32938 | 2.505144 | 0.7974457 | 0.8211714 | 24.14607 | 102.0152
13.576 | 400 | 10.95753 | 2.402299 | 0.7918938 | 0.8141897 | 24.79167 | 102.4585
13.663 | 399.75 | 11.3122 | 2.505249 | 0.7923338 | 0.8157254 | 24.02772 | 102.2331
13.751 | 400 | 11.03382 | 2.429246 | 0.7871869 | 0.809464 | 24.47391 | 102.4619
13.839 | 399.75 | 11.03408 | 2.427505 | 0.7890037 | 0.8113769 | 24.52981 | 102.5827
13.926 | 400.25 | 11.20092 | 2.475094 | 0.7900511 | 0.8129807 | 24.19651 | 102.5129
14.014 | 400 | 11.26183 | 2.487976 | 0.7949253 | 0.8183045 | 24.21411 | 102.8754
14.101 | 399.75 | 11.13167 | 2.454213 | 0.7907436 | 0.8135014 | 24.36839 | 102.3919
14.189 | 400 | 10.95346 | 2.406845 | 0.7861637 | 0.8081497 | 24.62141 | 102.6742
14.276 | 400 | 10.81101 | 2.366883 | 0.7846004 | 0.806089 | 24.89622 | 103.2792
14.364 | 400 | 10.80438 | 2.364159 | 0.7853899 | 0.8068992 | 24.93658 | 102.5654
14.452 | 400 | 11.10443 | 2.444488 | 0.7925284 | 0.8152992 | 24.4833 | 102.3101
14.539 | 400 | 11.11579 | 2.449505 | 0.7908229 | 0.8135371 | 24.40565 | 102.8511
14.627 | 399.75 | 10.9304 | 2.397971 | 0.7883134 | 0.8103426 | 24.74083 | 102.7165
14.714 | 400 | 10.71684 | 2.342299 | 0.7817335 | 0.8028055 | 25.02322 | 102.7514
14.802 | 400 | 11.03636 | 2.428614 | 0.7885602 | 0.8109169 | 24.51095 | 102.3317
14.89 | 399.75 | 10.73586 | 2.344127 | 0.7854499 | 0.8067628 | 25.09764 | 102.7922
14.977 | 400 | 10.92034 | 2.396763 | 0.7865917 | 0.8085023 | 24.70952 | 102.9061
15.065 | 399.75 | 10.71377 | 2.337239 | 0.7858979 | 0.807169 | 25.16373 | 102.7978
15.153 | 400 | 10.92025 | 2.394968 | 0.7883599 | 0.8103615 | 24.76528 | 102.3797
15.24 | 400 | 10.89061 | 2.384717 | 0.7899696 | 0.8119664 | 24.88339 | 102.3358
15.328 | 400 | 10.69963 | 2.332278 | 0.786736 | 0.8080079 | 25.22387 | 102.8682
15.415 | 400 | 11.09116 | 2.441085 | 0.7920636 | 0.8147697 | 24.49821 | 102.431
15.503 | 400 | 10.92349 | 2.393637 | 0.7906353 | 0.8127642 | 24.82939 | 102.621
15.59 | 400 | 11.0457 | 2.426733 | 0.7931627 | 0.8157899 | 24.63318 | 102.3796
15.678 | 400 | 10.67281 | 2.324619 | 0.7865767 | 0.8077627 | 25.28213 | 103.06
15.766 | 400 | 10.70974 | 2.333452 | 0.7885111 | 0.8099013 | 25.2569 | 102.6419
15.853 | 400 | 10.93899 | 2.400335 | 0.788455 | 0.810517 | 24.72584 | 102.0842
15.941 | 400 | 10.96815 | 2.407153 | 0.7901376 | 0.8123736 | 24.71273 | 102.435
16.028 | 400 | 10.6197 | 2.311815 | 0.7838996 | 0.8047997 | 25.32209 | 103.0266
16.116 | 400 | 10.79779 | 2.358608 | 0.7890216 | 0.8106958 | 25.06717 | 102.5359
16.203 | 400 | 10.80124 | 2.359158 | 0.789476 | 0.8111835 | 25.07361 | 102.638
16.291 | 400.25 | 10.97458 | 2.408005 | 0.7911593 | 0.8134678 | 24.73019 | 102.6041
16.379 | 400 | 10.98102 | 2.407443 | 0.7935992 | 0.8160546 | 24.7919 | 102.6916
16.466 | 400 | 10.89262 | 2.384092 | 0.7911812 | 0.8132465 | 24.91695 | 103.0762
16.554 | 101 | 10.91437 | 2.390267 | 0.7913462 | 0.8134848 | 24.87249 | 102.7014
16.641 | 87 | 0.007697963 | 0.001081365 | 0.001162644 | 0.001162644 | 51.81102 | 100.8139
16.729 | 71 | 0 | 0 | 0 | 0 | 0 | 100.5929
16.816 | 58.75 | 0 | 0 | 0 | 0 | 0 | 100.5265
16.904 | 51.25 | 0.003615727 | 0.001054009 | 0 | 0 | 0 | 99.88135
16.992 | 45.25 | 0 | 0 | 0 | 0 | 0 | 99.67257
17.079 | 40.25 | 0 | 0 | 0 | 0 | 0 | 100.2677
17.167 | 37.5 | 0 | 0 | 0 | 0 | 0 | 100.0038
17.254 | 35.25 | 0 | 0 | 0 | 0 | 0 | 100.1763