## Constants
Variable | Units | Value
Experiment Date | YYYYMMDD | 20250422
Synthesis Batch | i.e. syn0044 | syn018
Weight Loading | wt Rh % | 2
Synthesis Method | NP or WI | WI
Support | rTiO2 or aTiO2 or Al2O3 | rTiO2
Catalyst Mass | mg | 1
Diluent | SiC or SiO2 | SiO2
Diluent Mass | mg | 500
Mixing Method | Vortex or Wig-L-Big | Vortex
Mixing Time | s | 30
LocationDailyReactionNumber | Location# (e.g. LaboratoryB) | LaboratoryB
Reactor Number | # | 1
Reactor Tube ID | mm | 7.04
bed length | mm | 10
Pretreatment Gas | i.e. O2 | O2
Pretreatment Balance Gas | i.e. Ar or He | He
Pretreatment Gas Concentration | % | 20
Pretreatment Temperature | C | 400
Pretreatment Ramp Rate | C/min | 10
Pretreatment Dwell Time | min | 30
Pretreatement Pressure | bar | 1
Pretreatment Total Flow | sccm | 32
Reaction Temperature | C | 400
Reaction Ramp Rate | C/min | 10
Reaction Pressure (absolute) | bar | 1
CO2 inlet flow, reaction | sccm | 8
H2 inlet flow, reaction | sccm | 24
CO inlet flow, reaction | sccm | 0
CH4 inlet flow, reaction | sccm | 0
H2O inlet flow, reaction | sccm | 0
Inert inlet flow, reaction | sccm | 0
Processing Script | Filename/Version | (script_name).ipynb

## Data
Time on Stream (hr) | Temperature (°C) | CO2 Conversion (%) | CH4 Net Production Rate (mol/molRh/s) | CO Net Production Rate (mol/molRh/s) | CO Forward Production Rate (mol/molRh/s) | Selectivity to CO (%) | C Balance (%)
-0.5 | 24.34543 | 0 | 0 | 0 | 0 | 0 | 67.38188
-0.4577778 | 24.06158 | 0 | 0 | 0 | 0 | 0 | 98.2681
-0.4138889 | 24.25822 | 0 | 0 | 0 | 0 | 0 | 99.64782
-0.3716667 | 24.33961 | 0 | 0 | 0 | 0 | 0 | 99.77208
-0.3247222 | 24.38202 | 0 | 0 | 0 | 0 | 0 | 100.5097
-0.2819444 | 27.46856 | 0 | 0 | 0 | 0 | 0 | 100.1986
-0.2394444 | 31.75319 | 0 | 0 | 0 | 0 | 0 | 100.0133
-0.1969444 | 35.20107 | 0 | 0 | 0 | 0 | 0 | 99.87795
-0.1541667 | 37.2693 | 0 | 0 | 0 | 0 | 0 | 99.95689
-0.1116667 | 39.35037 | 0 | 0 | 0 | 0 | 0 | 100.3852
-0.06916667 | 56.24159 | 0 | 0 | 0 | 0 | 0 | 100.5903
-0.02666667 | 85.61501 | 0 | 0 | 0 | 0 | 0 | 100.7579
0.01694444 | 112.8766 | 0.1226964 | 0 | 0.03388624 | 0.03388633 | 100 | 101.2443
0.05972222 | 139.5256 | 0.422782 | 0.03320187 | 0.08356191 | 0.0835643 | 71.56492 | 100.1886
0.1019444 | 165.5587 | 1.172914 | 0.103084 | 0.220851 | 0.2208991 | 68.17757 | 100.3258
0.1444444 | 190.9962 | 1.788319 | 0.1796781 | 0.3142194 | 0.3143745 | 63.62037 | 100.456
0.1872222 | 217.0016 | 3.021168 | 0.3315058 | 0.5028793 | 0.5035825 | 60.26945 | 100.5385
0.23 | 242.641 | 5.703044 | 0.6133673 | 0.9616973 | 0.9667445 | 61.05764 | 101.2007
0.2727778 | 268.586 | 8.073007 | 0.9244298 | 1.30517 | 1.319261 | 58.53831 | 101.2366
0.3158333 | 294.4652 | 9.566768 | 1.183736 | 1.458411 | 1.480885 | 55.19795 | 99.81993
0.3583333 | 319.1542 | 9.475113 | 1.176873 | 1.439961 | 1.461508 | 55.02684 | 100.3787
0.4025 | 344.6227 | 8.809352 | 1.117112 | 1.315852 | 1.332447 | 54.08432 | 100.3917
0.4477778 | 371.2529 | 8.463119 | 1.062012 | 1.275329 | 1.290226 | 54.56325 | 99.84206
0.4905556 | 395.9211 | 8.904323 | 1.077991 | 1.381201 | 1.399444 | 56.16483 | 100.309
0.5333333 | 402.3309 | 8.522377 | 1.033042 | 1.320665 | 1.336487 | 56.11 | 100.3825
0.5758333 | 402.744 | 8.207109 | 0.9966537 | 1.269983 | 1.283923 | 56.0294 | 100.7762
0.6191667 | 402.2233 | 8.162477 | 0.9868946 | 1.267415 | 1.281163 | 56.22187 | 100.9508
0.6630556 | 401.652275 | 7.888122 | 0.9671333 | 1.211405 | 1.223552 | 55.60633 | 100.7669
0.7055556 | 401.5011 | 7.725384 | 0.9505037 | 1.18309 | 1.194504 | 55.45058 | 100.0103
0.7480556 | 401.1248 | 7.686059 | 0.9442084 | 1.178525 | 1.189754 | 55.51921 | 100.1999
0.7919444 | 401.1483375 | 7.833572 | 0.9637339 | 1.199739 | 1.211605 | 55.45431 | 100.4967
0.835 | 400.9871 | 7.781247 | 0.9328015 | 1.21622 | 1.228132 | 56.59414 | 101.1276
0.8775 | 400.8729 | 7.547899 | 0.9183269 | 1.166249 | 1.176978 | 55.94659 | 100.2253
0.92 | 401.024 | 7.556835 | 0.9137736 | 1.17327 | 1.18409 | 56.21685 | 100.486
0.9625 | 400.9501 | 7.407143 | 0.9047016 | 1.141 | 1.151032 | 55.77549 | 100.4831
1.005278 | 400.841 | 7.416665 | 0.9040538 | 1.144278 | 1.154325 | 55.86389 | 100.951
1.049444 | 400.9501375 | 7.544834 | 0.8969168 | 1.186813 | 1.197752 | 56.95618 | 100.895
1.095 | 400.9098 | 7.352734 | 0.8918028 | 1.138873 | 1.148742 | 56.08344 | 100.6443
1.137222 | 401.0475375 | 7.34755 | 0.9020181 | 1.127226 | 1.136908 | 55.54905 | 100.8139
1.18 | 400.966925 | 7.413698 | 0.8792189 | 1.168293 | 1.178653 | 57.05917 | 101.0688
1.2225 | 400.6663 | 7.262374 | 0.8697466 | 1.135973 | 1.145639 | 56.63668 | 100.387
1.264722 | 400.7351 | 7.312254 | 0.8801437 | 1.139352 | 1.149129 | 56.41764 | 100.7594
1.309167 | 400.9921 | 7.301705 | 0.8810768 | 1.135505 | 1.145231 | 56.30841 | 100.5443
1.356389 | 400.5218 | 7.200911 | 0.8622557 | 1.126489 | 1.135827 | 56.64322 | 101.116
1.398889 | 400.9468 | 7.14055 | 0.8707778 | 1.101297 | 1.110251 | 55.84458 | 100.473
1.441389 | 400.8006 | 7.097804 | 0.8505864 | 1.109683 | 1.118659 | 56.60869 | 100.4674
1.483889 | 400.5895 | 7.034631 | 0.8466131 | 1.096209 | 1.104899 | 56.42354 | 100.3899
1.526389 | 400.7822 | 7.030597 | 0.8453368 | 1.096371 | 1.10503 | 56.46426 | 100.6546
1.568889 | 400.9669625 | 7.022224 | 0.8370659 | 1.102329 | 1.111075 | 56.83882 | 100.3529
1.611111 | 400.7989875 | 7.103912 | 0.8444737 | 1.117482 | 1.126481 | 56.95755 | 101.3885
1.653889 | 401.0005 | 7.238588 | 0.8873205 | 1.11183 | 1.12105 | 55.61513 | 101.1501
1.696667 | 401.007275 | 7.172645 | 0.8554222 | 1.125516 | 1.134744 | 56.81732 | 101.511
1.739167 | 400.7956 | 7.043302 | 0.854901 | 1.090316 | 1.098864 | 56.05111 | 101.3133
1.782222 | 400.938 | 7.04181 | 0.8216007 | 1.123204 | 1.132228 | 57.75407 | 100.5705
1.826111 | 401.0139 | 7.138633 | 0.8741991 | 1.097346 | 1.106176 | 55.65919 | 101.2055
1.870278 | 400.9636 | 6.961681 | 0.8230516 | 1.099623 | 1.108152 | 57.19236 | 101.053
1.917222 | 401.0341 | 6.886071 | 0.8148826 | 1.08691 | 1.095135 | 57.15187 | 101.1279
1.961111 | 401.0308 | 6.919413 | 0.8162696 | 1.094731 | 1.103157 | 57.28575 | 100.6323
2.003889 | 401.190325 | 7.026447 | 0.8587226 | 1.081839 | 1.090324 | 55.74876 | 100.5149
2.046389 | 401.024025 | 6.824789 | 0.8022031 | 1.082665 | 1.090762 | 57.43982 | 100.6944
2.09 | 401.0795 | 7.312563 | 0.9128946 | 1.106686 | 1.115898 | 54.79782 | 102.0483
2.1325 | 400.8359 | 6.809389 | 0.7969142 | 1.0837 | 1.091781 | 57.6248 | 100.7003
2.175 | 400.960225 | 6.905609 | 0.8311204 | 1.076068 | 1.084246 | 56.42169 | 100.6195
2.2175 | 400.7233875 | 6.912321 | 0.8187136 | 1.090329 | 1.098684 | 57.11391 | 100.6759
2.260278 | 400.8964 | 6.97424 | 0.835418 | 1.090725 | 1.099202 | 56.62741 | 100.7021
2.304167 | 400.935 | 6.798485 | 0.7922652 | 1.085338 | 1.093362 | 57.80444 | 101.3329
2.346667 | 400.8359 | 6.814445 | 0.7895492 | 1.092462 | 1.1006 | 58.04757 | 101.3133
2.389167 | 400.8342 | 6.857119 | 0.8000887 | 1.093708 | 1.101924 | 57.75213 | 101.5207
2.431944 | 400.8544 | 6.773767 | 0.7901868 | 1.08059 | 1.088537 | 57.76156 | 101.0549
2.474167 | 400.9182375 | 6.760578 | 0.7813793 | 1.085755 | 1.093728 | 58.15087 | 101.1481
2.516667 | 400.8695375 | 6.761759 | 0.7779383 | 1.089522 | 1.097538 | 58.34244 | 101.1837
2.560833 | 400.8107 | 6.727271 | 0.7802797 | 1.077656 | 1.085442 | 58.00286 | 101.5561
2.603333 | 401.1349 | 6.678036 | 0.7745691 | 1.069768 | 1.07743 | 58.00286 | 100.9042
2.646389 | 400.8611 | 6.683178 | 0.7781146 | 1.067643 | 1.075271 | 57.84308 | 101.1461
2.690278 | 400.851 | 6.678531 | 0.7722119 | 1.072262 | 1.079901 | 58.13377 | 101.5327
2.7325 | 401.0274 | 6.584592 | 0.7654187 | 1.053112 | 1.060443 | 57.91004 | 100.6595
2.775278 | 400.9568 | 6.646853 | 0.7629646 | 1.072761 | 1.080409 | 58.43798 | 100.7821
2.818056 | 400.8443 | 6.707539 | 0.7774808 | 1.075005 | 1.082745 | 58.0304 | 101.3114
2.860556 | 400.987075 | 6.644382 | 0.7621615 | 1.072882 | 1.080485 | 58.46629 | 101.287
2.903333 | 401.0005 | 6.756583 | 0.7858469 | 1.080184 | 1.088066 | 57.88671 | 101.399
2.945833 | 400.9014 | 6.630765 | 0.7562477 | 1.075035 | 1.08267 | 58.70392 | 100.8876
2.988056 | 400.8006625 | 6.655175 | 0.7543621 | 1.083662 | 1.091424 | 58.95798 | 101.0447
3.037778 | 400.883 | 6.57905 | 0.74937 | 1.06763 | 1.075106 | 58.75783 | 100.6905
3.081389 | 400.8393 | 6.561961 | 0.7500601 | 1.06222 | 1.069616 | 58.61235 | 100.5734
3.124167 | 401.0744125 | 6.650155 | 0.7552989 | 1.081339 | 1.089032 | 58.87599 | 101.4509
3.166944 | 400.8594625 | 6.63225 | 0.7507293 | 1.080963 | 1.088602 | 59.01444 | 101.6716
3.209722 | 400.792275 | 6.622205 | 0.7607641 | 1.068154 | 1.07565 | 58.4036 | 101.4846
3.2525 | 400.775475 | 6.456849 | 0.7431951 | 1.040055 | 1.047009 | 58.32357 | 100.8836
3.295 | 400.8813 | 6.669727 | 0.7925259 | 1.049517 | 1.056917 | 56.9757 | 101.1771
3.339167 | 401.0006 | 6.508777 | 0.757197 | 1.040395 | 1.047425 | 57.87714 | 101.0971
3.381667 | 400.8947 | 6.490829 | 0.7404622 | 1.052173 | 1.059287 | 58.6942 | 101.2213
3.424167 | 400.8729 | 6.618337 | 0.7737231 | 1.054127 | 1.061463 | 57.67032 | 101.4945
3.466667 | 400.8493 | 6.497134 | 0.7454146 | 1.048961 | 1.05604 | 58.45828 | 101.3848
3.509167 | 400.8729 | 6.431074 | 0.7305138 | 1.045618 | 1.052603 | 58.87051 | 100.6441
3.556389 | 400.960225 | 6.349127 | 0.7310989 | 1.022401 | 1.029011 | 58.3063 | 100.6515
3.603611 | 400.7654 | 6.384363 | 0.7284498 | 1.034781 | 1.041562 | 58.68665 | 100.8358
3.646389 | 400.7385 | 6.394351 | 0.7304686 | 1.035521 | 1.042312 | 58.63687 | 101.0406
3.689444 | 400.9283125 | 6.386659 | 0.7241853 | 1.03968 | 1.046524 | 58.94327 | 100.7054
3.731944 | 400.9468 | 6.425206 | 0.7237343 | 1.050777 | 1.057792 | 59.215 | 100.8272
3.774444 | 400.8292 | 6.504707 | 0.7563848 | 1.040083 | 1.047076 | 57.896 | 101.4636
3.816944 | 400.8897 | 6.359853 | 0.7257038 | 1.030758 | 1.037438 | 58.68377 | 101.1044
3.859444 | 400.7435375 | 6.301596 | 0.725623 | 1.014749 | 1.021171 | 58.30645 | 101.176
3.913333 | 400.8477 | 6.392562 | 0.719476 | 1.046019 | 1.052917 | 59.24793 | 100.9948
3.957222 | 400.7654 | 6.315015 | 0.7282087 | 1.01587 | 1.022329 | 58.24679 | 101.0873
3.999722 | 400.98035 | 6.312495 | 0.7200546 | 1.023328 | 1.029863 | 58.69784 | 101.0071
4.0425 | 400.7688 | 6.338056 | 0.7143282 | 1.036114 | 1.042824 | 59.19155 | 100.9194
4.085 | 400.9468 | 6.313241 | 0.7181836 | 1.025405 | 1.031966 | 58.81003 | 100.9398
4.1275 | 400.8191 | 6.418475 | 0.7569475 | 1.015705 | 1.022343 | 57.29859 | 100.9031
4.171667 | 400.9434125 | 6.266309 | 0.7132057 | 1.017421 | 1.023813 | 58.78918 | 101.152
4.214167 | 400.8729 | 6.299573 | 0.7124348 | 1.027379 | 1.033911 | 59.05109 | 101.3243
4.258333 | 401.0173 | 6.399464 | 0.7340441 | 1.033358 | 1.040111 | 58.46761 | 101.3764
4.302222 | 401.0341 | 6.324903 | 0.7085417 | 1.038268 | 1.044953 | 59.43795 | 101.2715
4.346667 | 401.067725 | 6.400365 | 0.7388032 | 1.028847 | 1.035576 | 58.20422 | 101.1004
4.390556 | 400.8393 | 6.416266 | 0.7609349 | 1.011107 | 1.017669 | 57.05886 | 101.2674
4.437222 | 401.0241 | 6.332797 | 0.7017418 | 1.047248 | 1.054073 | 59.8773 | 100.7524
4.48 | 401.0123 | 6.331385 | 0.7232675 | 1.025332 | 1.031893 | 58.63732 | 101.3675
4.522222 | 401.0173 | 6.201186 | 0.7019252 | 1.010716 | 1.016941 | 59.01505 | 101.1232
4.565 | 400.8746 | 6.327764 | 0.721765 | 1.025834 | 1.032422 | 58.69963 | 100.9694
4.6075 | 401.0341 | 6.34095 | 0.7374328 | 1.013808 | 1.020306 | 57.89085 | 100.8475
4.650278 | 400.9871 | 6.363014 | 0.7485973 | 1.008738 | 1.015203 | 57.40156 | 101.0966
4.693056 | 400.9266 | 6.458336 | 0.7550549 | 1.028606 | 1.035418 | 57.66825 | 101.2431
4.74 | 400.9636 | 6.207457 | 0.6934867 | 1.020887 | 1.027248 | 59.54867 | 100.6921
4.783889 | 401.126 | 6.165048 | 0.694983 | 1.007678 | 1.013851 | 59.18253 | 100.6107
4.828056 | 400.9804 | 6.091825 | 0.6886373 | 0.9938008 | 0.999735 | 59.06909 | 100.5298
4.870556 | 401.0463 | 6.224941 | 0.6956229 | 1.023579 | 1.029927 | 59.53803 | 101.6942
4.913333 | 400.89975 | 6.292472 | 0.6916209 | 1.046232 | 1.052923 | 60.20256 | 101.5148
4.955833 | 401.0376 | 6.270349 | 0.7130551 | 1.018687 | 1.025076 | 58.82442 | 101.4862
4.998333 | 401.0341 | 6.366442 | 0.7364255 | 1.021856 | 1.028433 | 58.11674 | 101.4516
5.041111 | 400.9569 | 6.408871 | 0.7499426 | 1.020057 | 1.026697 | 57.63035 | 101.2887
5.084722 | 401.0207125 | 6.170989 | 0.6884994 | 1.015802 | 1.022012 | 59.60226 | 101.3604
5.127222 | 400.9717 | 6.274565 | 0.6855293 | 1.047378 | 1.054076 | 60.44051 | 101.1498
5.17 | 401.0381 | 6.406251 | 0.6973214 | 1.071955 | 1.079118 | 60.58719 | 101.2932
5.216667 | 401.0688 | 6.081829 | 0.6814963 | 0.998181 | 1.004127 | 59.42695 | 100.7334
5.259444 | 401.0341 | 6.182804 | 0.6847531 | 1.022811 | 1.029114 | 59.89884 | 101.2496
5.301944 | 400.83524 | 6.072816 | 0.6796561 | 0.9975319 | 1.003451 | 59.47645 | 100.8451
5.344444 | 400.8607 | 6.137201 | 0.6802447 | 1.014725 | 1.020889 | 59.86686 | 101.0825
5.388611 | 401.0261 | 6.178616 | 0.6789123 | 1.027495 | 1.033846 | 60.21395 | 101.0905
5.431111 | 401.074 | 6.21963 | 0.6787509 | 1.038984 | 1.045504 | 60.48571 | 101.2105
5.473611 | 401.0601 | 6.248496 | 0.6791185 | 1.046589 | 1.053248 | 60.64695 | 100.9677
5.516389 | 401.0081 | 6.166097 | 0.6860181 | 1.016932 | 1.02317 | 59.71591 | 100.9886
5.558611 | 401.1295 | 6.456797 | 0.6849793 | 1.098257 | 1.105795 | 61.58785 | 101.1574
5.604444 | 401.2144 | 6.099419 | 0.6728198 | 1.011715 | 1.017795 | 60.05902 | 101.0328
5.653056 | 401.0116 | 6.193873 | 0.6963614 | 1.01426 | 1.020504 | 59.2919 | 101.181
5.697222 | 400.8712 | 6.244915 | 0.7178931 | 1.006825 | 1.013086 | 58.37622 | 101.0692
5.742778 | 400.9804 | 6.253946 | 0.7177995 | 1.009413 | 1.015725 | 58.44174 | 100.8992
5.785 | 401.02336 | 6.070557 | 0.6722265 | 1.004338 | 1.010284 | 59.90451 | 101.3517
5.827778 | 400.9474 | 6.169353 | 0.7020957 | 1.001754 | 1.007819 | 58.79357 | 101.5216
5.870833 | 400.8486 | 6.091963 | 0.6860128 | 0.9964632 | 1.002371 | 59.226 | 101.3492
5.913333 | 401.0237 | 6.105464 | 0.6939347 | 0.9922702 | 0.9981773 | 58.84636 | 101.069
5.955833 | 400.9891 | 6.003742 | 0.6649687 | 0.9931425 | 0.9989038 | 59.89601 | 101.051
5.998333 | 401.0879 | 6.060416 | 0.6630093 | 1.010754 | 1.016777 | 60.38811 | 100.8059
6.042222 | 401.0879 | 6.139907 | 0.6663437 | 1.029374 | 1.035653 | 60.70432 | 101.4709
6.084722 | 400.9786 | 6.111083 | 0.6834075 | 1.004349 | 1.010356 | 59.50793 | 101.392
6.127222 | 400.9648 | 6.043851 | 0.682116 | 0.9870724 | 0.9928395 | 59.13487 | 101.0572
6.170833 | 401.0029 | 6.093533 | 0.6617495 | 1.02116 | 1.027296 | 60.67825 | 101.3624
6.215278 | 401.0047 | 6.07694 | 0.6794478 | 0.9988792 | 1.004809 | 59.51637 | 100.9846
6.259167 | 400.8174 | 6.193847 | 0.7097551 | 1.000859 | 1.006988 | 58.50876 | 100.9887
6.304167 | 401.0376 | 5.994497 | 0.6562414 | 0.9993165 | 1.005129 | 60.36131 | 100.8881
6.348611 | 401.1156 | 6.05751 | 0.652412 | 1.020549 | 1.026677 | 61.00255 | 100.497
6.391389 | 401.1485 | 6.144876 | 0.6943412 | 1.002748 | 1.00876 | 59.08635 | 101.9023
6.434167 | 401.0671 | 5.977449 | 0.6565147 | 0.9943349 | 1.000058 | 60.23171 | 101.1986
6.476389 | 401.0879 | 6.042783 | 0.6538825 | 1.015011 | 1.021032 | 60.8194 | 101.009
6.519167 | 401.0341 | 6.041861 | 0.6729667 | 0.9956722 | 1.001513 | 59.66972 | 101.0809
6.565 | 400.989 | 5.893299 | 0.6498013 | 0.9778078 | 0.9832829 | 60.07633 | 100.8295
6.611667 | 401.0914 | 5.994141 | 0.6687882 | 0.9866714 | 0.9923645 | 59.60105 | 100.9855
6.655556 | 400.9804 | 5.907983 | 0.6480609 | 0.9836036 | 0.989165 | 60.28222 | 100.5805
6.698056 | 401.1329 | 5.880861 | 0.6517879 | 0.972386 | 0.9777726 | 59.86958 | 101.245
6.740833 | 401.1347 | 6.012636 | 0.680663 | 0.9799045 | 0.985561 | 59.01022 | 101.0511
6.783611 | 400.9543 | 5.906214 | 0.6484612 | 0.9827149 | 0.9882412 | 60.24579 | 101.0034
6.828889 | 401.0792 | 5.721895 | 0.643765 | 0.9365059 | 0.9414262 | 59.26236 | 100.2438
6.872778 | 401.0237 | 5.824982 | 0.6486299 | 0.9601115 | 0.9653389 | 59.68091 | 100.8071
6.915278 | 401.0099 | 5.889293 | 0.6472094 | 0.9792933 | 0.984748 | 60.20852 | 101.301
6.958056 | 400.9266 | 6.002789 | 0.6911862 | 0.9666618 | 0.9721777 | 58.30823 | 101.1901
7.000833 | 401.0567 | 5.785318 | 0.6411872 | 0.9565997 | 0.9617644 | 59.87029 | 100.3968
7.043611 | 401.2266 | 5.852809 | 0.649668 | 0.9667585 | 0.9721 | 59.80838 | 100.4826
7.088889 | 400.9925 | 5.839104 | 0.6449633 | 0.9676782 | 0.9729745 | 60.00578 | 101.0721
7.1325 | 401.041 | 5.849268 | 0.6418131 | 0.9736356 | 0.9790014 | 60.27029 | 100.9904
7.175 | 400.9405 | 5.95058 | 0.6824223 | 0.9610067 | 0.9664057 | 58.4757 | 101.0594
7.221944 | 401.1191 | 5.777812 | 0.6369633 | 0.9587508 | 0.963925 | 60.08287 | 100.3555
7.273333 | 401.1017 | 5.890436 | 0.6428296 | 0.9839887 | 0.9894816 | 60.48547 | 101.3641
7.315833 | 401.1122 | 6.032052 | 0.6979056 | 0.9680243 | 0.9735835 | 58.10714 | 101.3794
7.358611 | 400.9786 | 5.660156 | 0.6355155 | 0.9277045 | 0.9324595 | 59.34574 | 100.4828
7.401389 | 401.0306 | 5.903817 | 0.6873815 | 0.9431325 | 0.9483517 | 57.84265 | 100.3328
7.444167 | 401.1208 | 5.811159 | 0.6430369 | 0.9618869 | 0.9670884 | 59.93349 | 101.1918
7.4925 | 401.1156 | 5.841361 | 0.6364691 | 0.9767957 | 0.9821803 | 60.54776 | 100.9294
7.538056 | 401.152 | 5.796824 | 0.6318819 | 0.9690828 | 0.9743555 | 60.53118 | 100.6196
7.580833 | 401.1173 | 5.693923 | 0.6335556 | 0.9389898 | 0.9438719 | 59.71146 | 100.6391
7.624167 | 401.1122 | 5.881075 | 0.6745703 | 0.9496627 | 0.9548723 | 58.46838 | 100.9512
7.668333 | 401.048 | 5.690671 | 0.6299404 | 0.941707 | 0.9466228 | 59.91846 | 100.3243
7.710833 | 401.1486 | 5.693628 | 0.6294652 | 0.9429988 | 0.9479365 | 59.9695 | 100.1826
7.753333 | 401.0324 | 5.722318 | 0.6334746 | 0.946913 | 0.9518775 | 59.9165 | 101.0206
7.796111 | 401.1763 | 5.943081 | 0.7003017 | 0.9410561 | 0.9462657 | 57.334 | 101.1557
7.838889 | 401.2144 | 5.725944 | 0.6282055 | 0.9531835 | 0.9582297 | 60.27508 | 100.5304
7.882778 | 401.1607 | 5.662625 | 0.6262482 | 0.9376533 | 0.9424981 | 59.95603 | 100.3369
7.925556 | 401.2491 | 5.667883 | 0.6264224 | 0.9389314 | 0.9437916 | 59.98206 | 100.3731
7.968056 | 401.1555 | 5.680771 | 0.6276247 | 0.9412886 | 0.9461673 | 59.99621 | 100.7164
8.010833 | 401.1329 | 5.684197 | 0.6239603 | 0.9458992 | 0.9508517 | 60.25375 | 100.0984
8.0575 | 401.0567 | 5.718447 | 0.627974 | 0.9513445 | 0.9563732 | 60.23766 | 100.3831
8.100278 | 401.1139 | 5.677572 | 0.625833 | 0.9421967 | 0.9470747 | 60.08794 | 100.7851
8.143056 | 401.1685 | 5.652846 | 0.6228716 | 0.9383294 | 0.9431525 | 60.10305 | 100.6071
8.185278 | 401.22765 | 5.684921 | 0.6206749 | 0.9493844 | 0.9543586 | 60.46806 | 100.2366
8.228333 | 401.1555 | 5.750893 | 0.6192467 | 0.9690329 | 0.9742724 | 61.01148 | 100.0185
8.275278 | 401.0914 | 5.721943 | 0.6366026 | 0.9436816 | 0.9486335 | 59.71594 | 100.752
8.319444 | 401.2335 | 5.81345 | 0.622954 | 0.9826023 | 0.9879842 | 61.20011 | 101.1129
8.361944 | 401.2578 | 5.803639 | 0.6714298 | 0.931417 | 0.9363959 | 58.11017 | 100.4217
8.404444 | 401.0648 | 5.628259 | 0.619023 | 0.9353875 | 0.9401729 | 60.17635 | 100.245
8.454444 | 401.1451 | 5.680583 | 0.6219282 | 0.946933 | 0.9518383 | 60.35798 | 101.0649
8.498611 | 401.0168 | 5.67183 | 0.6195008 | 0.9469432 | 0.9518589 | 60.45177 | 100.635
8.5425 | 401.2491 | 5.652441 | 0.6180527 | 0.9430362 | 0.9478866 | 60.40887 | 100.7905
8.585278 | 401.3723 | 5.571118 | 0.6133466 | 0.9252828 | 0.9299236 | 60.13682 | 100.0469
8.6275 | 401.1572 | 5.657533 | 0.6126783 | 0.9498171 | 0.9547711 | 60.78848 | 99.96743
8.670278 | 401.1087 | 5.663089 | 0.6178685 | 0.9461614 | 0.9510893 | 60.4951 | 100.0532
8.712778 | 401.2318 | 5.655573 | 0.6149645 | 0.9469897 | 0.951891 | 60.62852 | 100.4916
8.756389 | 401.3289 | 5.615437 | 0.6145175 | 0.9363518 | 0.9411153 | 60.37593 | 100.4862
8.803333 | 401.2543 | 5.637453 | 0.613741 | 0.9432087 | 0.9480437 | 60.58055 | 100.7213
8.845833 | 401.1555 | 5.581095 | 0.6102979 | 0.9310869 | 0.9357842 | 60.40587 | 100.078
8.888333 | 401.3029 | 5.595177 | 0.6097848 | 0.9354892 | 0.9402336 | 60.53873 | 100.1956
8.939444 | 401.2162 | 5.596622 | 0.6089271 | 0.9367458 | 0.9415097 | 60.6044 | 100.0415
8.983611 | 401.2491 | 5.632391 | 0.6127835 | 0.942768 | 0.9475964 | 60.60667 | 100.648
9.0275 | 401.2647 | 5.568159 | 0.6086043 | 0.9292078 | 0.9338708 | 60.42401 | 100.131
9.073056 | 401.2752 | 5.562905 | 0.6074169 | 0.9289442 | 0.9335946 | 60.46393 | 100.2067
9.115833 | 401.2921 | 5.535667 | 0.6073917 | 0.9214467 | 0.9260061 | 60.27104 | 100.1674
9.159722 | 401.3185 | 5.491522 | 0.6051853 | 0.9114612 | 0.9159014 | 60.09714 | 99.89827
9.203889 | 401.2387 | 5.643279 | 0.606781 | 0.9517777 | 0.9567095 | 61.06781 | 100.3105
9.246667 | 401.4 | 5.727008 | 0.6019873 | 0.9796956 | 0.985004 | 61.94008 | 99.73398
9.289444 | 401.3566 | 5.52188 | 0.6075041 | 0.9175267 | 0.9220729 | 60.16447 | 99.45583
9.333333 | 401.3029 | 5.593304 | 0.6018978 | 0.9428588 | 0.9476894 | 61.03608 | 99.58427
9.377222 | 401.3965 | 5.524521 | 0.6148366 | 0.9109235 | 0.9153819 | 59.70293 | 100.3126
9.422778 | 401.2942 | 5.619827 | 0.603898 | 0.9481838 | 0.9530498 | 61.0911 | 100.4087
9.468056 | 401.2169 | 5.475894 | 0.5995549 | 0.9127754 | 0.9172152 | 60.35556 | 99.69423
9.510833 | 401.3531 | 5.502194 | 0.5996121 | 0.9199819 | 0.924503 | 60.5413 | 99.83016
9.553611 | 401.4032 | 5.447936 | 0.5971739 | 0.907435 | 0.9118046 | 60.31036 | 99.58705
9.596111 | 401.4606 | 5.503558 | 0.6023755 | 0.9175951 | 0.9220754 | 60.36926 | 100.3468
9.638889 | 401.2994 | 5.424305 | 0.5964753 | 0.9016072 | 0.9059086 | 60.18408 | 99.49371
9.683333 | 401.3983 | 5.480014 | 0.5963828 | 0.9170855 | 0.9215763 | 60.59496 | 99.41255
9.727778 | 401.3341 | 5.46782 | 0.6005787 | 0.9095217 | 0.9138922 | 60.22922 | 100.4388
9.773611 | 401.3687 | 5.511948 | 0.5980129 | 0.9242749 | 0.9288261 | 60.71617 | 100.1416
9.816111 | 401.2647 | 5.493104 | 0.6011769 | 0.9159066 | 0.9203655 | 60.37285 | 100.2489
9.858611 | 401.3254 | 5.483781 | 0.5930965 | 0.9214122 | 0.9259378 | 60.83902 | 99.4656
9.900833 | 401.2786 | 5.457952 | 0.5935483 | 0.9138269 | 0.9182552 | 60.62372 | 99.61909
9.943611 | 401.2491 | 5.473734 | 0.5921685 | 0.9195653 | 0.9240621 | 60.82852 | 99.50414
9.986389 | 401.1503 | 5.520806 | 0.5994892 | 0.9252449 | 0.9298001 | 60.68238 | 100.4497
10.03 | 401.2717 | 5.578524 | 0.5927269 | 0.9479479 | 0.9527865 | 61.5281 | 99.80336
10.07417 | 401.4624 | 5.485814 | 0.5938669 | 0.9212032 | 0.9257092 | 60.80268 | 99.8943
10.12111 | 401.4208 | 5.422757 | 0.5916071 | 0.906048 | 0.9104087 | 60.49777 | 98.87839
10.16556 | 401.4982 | 5.395483 | 0.5939483 | 0.8961743 | 0.9003642 | 60.14098 | 100.3018
10.20833 | 401.396 | 5.309534 | 0.5904121 | 0.8759731 | 0.8799532 | 59.7369 | 99.4633
10.25111 | 401.237 | 5.399902 | 0.5969788 | 0.8943641 | 0.8985487 | 59.97039 | 100.2492
10.29333 | 401.4451 | 5.519028 | 0.5925792 | 0.9316641 | 0.9362803 | 61.12306 | 100.1428
10.33583 | 401.4901 | 5.598047 | 0.592101 | 0.9539657 | 0.9588555 | 61.70275 | 100.2408
10.38028 | 401.3341 | 5.33395 | 0.5879202 | 0.8852082 | 0.8892753 | 60.09036 | 99.62361
10.42556 | 401.3618 | 5.41233 | 0.5868479 | 0.9079274 | 0.9122656 | 60.74006 | 99.37428
10.46833 | 401.3185 | 5.341038 | 0.586863 | 0.8882227 | 0.8923336 | 60.21499 | 99.30726
10.51194 | 401.2266 | 5.358041 | 0.5865872 | 0.8931946 | 0.8973507 | 60.35989 | 99.55366
10.55472 | 401.4104 | 5.464986 | 0.5884819 | 0.9208358 | 0.9253021 | 61.01007 | 100.1057
10.5975 | 401.3566 | 5.370251 | 0.5889462 | 0.8942077 | 0.8983457 | 60.29096 | 100.4661
10.64 | 401.7606 | 5.366674 | 0.5877796 | 0.8943864 | 0.8985327 | 60.3432 | 100.2075
10.68389 | 401.3459 | 5.457979 | 0.5834997 | 0.923883 | 0.9283746 | 61.29054 | 99.85659
10.72667 | 401.3029 | 5.426141 | 0.5851767 | 0.9134128 | 0.9177859 | 60.9515 | 99.86413
10.76944 | 401.563 | 5.44799 | 0.5827531 | 0.9218708 | 0.9263524 | 61.26918 | 99.48398
10.81194 | 401.4676 | 5.31235 | 0.5808695 | 0.8862933 | 0.8903547 | 60.40866 | 99.33767
10.855 | 401.7813 | 5.348816 | 0.5793909 | 0.8978431 | 0.9020338 | 60.77866 | 99.268
10.8975 | 401.3913 | 5.348354 | 0.5828606 | 0.8942459 | 0.8983864 | 60.54038 | 99.8099
10.94028 | 401.5526 | 5.390004 | 0.5844669 | 0.9041424 | 0.9083891 | 60.73739 | 100.1639
10.98278 | 401.6566 | 5.336073 | 0.5805881 | 0.8931265 | 0.8972469 | 60.60376 | 99.74765
11.02694 | 401.4104 | 5.36146 | 0.5878911 | 0.8928349 | 0.8969828 | 60.2971 | 99.77525
11.07139 | 401.3947 | 5.362973 | 0.5947931 | 0.8863509 | 0.8904597 | 59.84232 | 99.65101
11.11528 | 401.4068 | 5.357972 | 0.5791422 | 0.9006205 | 0.904836 | 60.8625 | 99.41342
11.15944 | 401.5162 | 5.375857 | 0.5808582 | 0.9038441 | 0.9080758 | 60.87713 | 100.0588
11.20389 | 401.4856 | 5.310274 | 0.578529 | 0.8880606 | 0.8921224 | 60.55277 | 99.55514
11.24694 | 401.6375 | 5.265404 | 0.5785204 | 0.8756771 | 0.8796081 | 60.21721 | 99.35421
11.28944 | 401.2786 | 5.227151 | 0.5784376 | 0.8651951 | 0.8690106 | 59.9318 | 99.34019
11.33333 | 401.4624 | 5.320341 | 0.5819585 | 0.8874114 | 0.8914878 | 60.39401 | 99.39407
11.37861 | 401.5924 | 5.297632 | 0.5777425 | 0.8853556 | 0.889383 | 60.51239 | 99.56443
11.4225 | 401.6218 | 5.225562 | 0.5729223 | 0.8702716 | 0.8741307 | 60.30178 | 99.07699
11.46472 | 401.4832 | 5.194205 | 0.5730955 | 0.8614381 | 0.8651961 | 60.05004 | 99.20803
11.50861 | 401.3566 | 5.25118 | 0.5740799 | 0.8761891 | 0.8801001 | 60.41562 | 99.51964
11.55139 | 401.3376 | 5.297538 | 0.5748586 | 0.8882134 | 0.8922369 | 60.7088 | 100.1176
11.59417 | 401.5716 | 5.250379 | 0.5740842 | 0.8759634 | 0.8798609 | 60.40928 | 99.78344
11.63722 | 401.5716 | 5.228231 | 0.5762811 | 0.8676498 | 0.8714538 | 60.08943 | 100.0646
11.68 | 401.4104 | 5.239976 | 0.5743628 | 0.8728118 | 0.8766761 | 60.31144 | 99.77612
11.72417 | 401.4554 | 5.298423 | 0.5745553 | 0.8887611 | 0.8927955 | 60.73609 | 99.97773
11.76861 | 401.445 | 5.188739 | 0.5693085 | 0.8637156 | 0.8674772 | 60.27223 | 99.34631
11.81278 | 401.41035 | 5.19458 | 0.5707597 | 0.8638774 | 0.8676346 | 60.21575 | 99.64852
11.86083 | 401.5716 | 5.203895 | 0.566673 | 0.8705368 | 0.8743756 | 60.57131 | 99.00603
11.90389 | 401.3982 | 5.278243 | 0.582998 | 0.8747453 | 0.878687 | 60.00681 | 99.30166
11.94806 | 401.3566 | 5.194599 | 0.5712994 | 0.863343 | 0.8670823 | 60.17827 | 100.0116
11.99056 | 401.426 | 5.231888 | 0.5679966 | 0.8769443 | 0.8808546 | 60.69067 | 99.11747
12.03306 | 401.608 | 5.205288 | 0.5701666 | 0.8674279 | 0.8712083 | 60.33885 | 99.96785
12.07583 | 401.3757 | 5.235376 | 0.5683302 | 0.8775739 | 0.8814722 | 60.69378 | 99.60738
12.11833 | 401.556 | 5.252908 | 0.5694682 | 0.8812778 | 0.8852066 | 60.74653 | 99.97783
12.16139 | 401.5179 | 5.20716 | 0.566781 | 0.8713305 | 0.8751649 | 60.58852 | 99.33521
12.20528 | 401.319 | 5.222568 | 0.5655638 | 0.8768031 | 0.880689 | 60.78919 | 99.42026
12.24778 | 401.3566 | 5.194022 | 0.5657099 | 0.8687732 | 0.8725696 | 60.5635 | 99.47343
12.29306 | 401.4988 | 5.214805 | 0.5634997 | 0.8767233 | 0.8806138 | 60.87414 | 99.07574
12.33833 | 401.3601 | 5.250451 | 0.5695598 | 0.8805079 | 0.88443 | 60.72185 | 99.94178
12.38083 | 401.4641 | 4.683358 | 0.4144756 | 0.8789725 | 0.8822162 | 67.95576 | 100.3499
12.42361 | 401.5107 | 3.103909 | 0.2899418 | 0.5672947 | 0.5681798 | 66.17715 | 100.0127
12.46611 | 401.3566 | 2.296384 | 0.2003917 | 0.4338228 | 0.4341945 | 68.40316 | 99.82993
12.50889 | 401.2491 | 1.67059 | 0.1347361 | 0.3266467 | 0.326795 | 70.79732 | 100.1641
12.55167 | 391.0902 | 1.300792 | 0.09598826 | 0.2632641 | 0.2633371 | 73.2811 | 100.265
12.59417 | 374.4327 | 1.113727 | 0.08116542 | 0.2264234 | 0.2264697 | 73.61236 | 99.45317
12.63722 | 357.684175 | 0.3953121 | 0.04209276 | 0.06708439 | 0.06708596 | 61.44545 | 99.49449
12.68111 | 341.0783 | 0.2181795 | 0.0249717 | 0.03528503 | 0.03528528 | 58.55783 | 99.45967
12.72361 | 325.902 | 0.1128987 | 0.01513205 | 0.01604827 | 0.0160483 | 51.46923 | 99.35019
12.76639 | 311.7205 | 0 | 0 | 0 | 0 | 0 | 99.60367
12.80889 | 298.4338 | 0 | 0 | 0 | 0 | 0 | 99.31998
12.85139 | 286.0402 | 0 | 0 | 0 | 0 | 0 | 99.37659
12.89472 | 273.6045875 | 0 | 0 | 0 | 0 | 0 | 99.29762
12.93861 | 262.32365 | 0 | 0 | 0 | 0 | 0 | 100.4831
12.98389 | 251.53188 | 0 | 0 | 0 | 0 | 0 | 100.482