## Constants
Variable | Units | Value
Experiment Date | YYYYMMDD | 20250326
Synthesis Batch | i.e. syn0043 | syn018
Weight Loading | wt Rh % | 2
Synthesis Method | NP or WI | WI
Support | rTiO2 or aTiO2 or Al2O3 | rTiO2
Catalyst Mass | mg | 1
Diluent | SiC or SiO2 | SiO2
Diluent Mass | mg | 499.61
LocationDailyReactionNumber | Location# (e.g. LaboratoryB) | LaboratoryD
Reactor Number | # | 2
Reactor Tube ID | mm | 7
bed length | mm | 10
Pretreatment Gas | i.e. O2 | O2
Pretreatment Balance Gas | i.e. Ar or He | Ar
Pretreatment Gas Concentration | % | 20
Pretreatment Temperature | C | 400
Pretreatment Ramp Rate | C/min | 10
Pretreatment Dwell Time | min | 30
Pretreatement Pressure | bar | 1
Pretreatment Total Flow | sccm | 32
Reaction Temperature | C | 600
Reaction Ramp Rate | C/min | 10
Reaction Pressure (absolute) | bar | 1
CO2 inlet flow, reaction | sccm | 8
H2 inlet flow, reaction | sccm | 24
CO inlet flow, reaction | sccm | 0
CH4 inlet flow, reaction | sccm | 0
H2O inlet flow, reaction | sccm | 0
Inert inlet flow, reaction | sccm | 0
Processing Script | Filename/Version | (script_name).ipynb

## Data
Time on Stream (hr) | Temperature(°C) | CO2 Conversion (%) | CH4 Net Production Rate (mol/molRh/s) | CO Net Production Rate (mol/molRh/s) | CO Forward Production Rate (mol/molRh/s) | Selectivity to CO (%) | C Balance (%)
-0.1890656 | 38.4 | 0 | 0 | 0 | 0 | 0 | 99.80173
-0.02239895 | 87.8 | 0 | 0 | 0 | 0 | 0 | 99.0168
0.1442677 | 180.1 | 0.04474606 | 0.001043931 | 0.008304133 | 0.008304135 | 88.83265 | 99.75196
0.3109344 | 272.3 | 1.528296 | 0.1121616 | 0.2105973 | 0.2106459 | 65.24911 | 100.8383
0.477601 | 365.9 | 10.52122 | 1.493831 | 0.7889253 | 0.7958251 | 34.5602 | 103.5973
0.6445455 | 458.8 | 29.70948 | 5.055977 | 1.87066 | 2.070996 | 27.00676 | 111.3222
0.8112122 | 549.7 | 43.85581 | 5.781587 | 4.789525 | 8.749378 | 45.30767 | 115.0928
0.8112122 | 549.7 | 43.85581 | 5.781587 | 4.789525 | 8.749378 | 45.30767 | 115.0928
0.9778788 | 583 | 43.60945 | 4.10738 | 6.224972 | 11.97623 | 60.24739 | 113.1288
1.144545 | 595.2 | 40.4725 | 3.197734 | 6.501161 | 10.78797 | 67.02991 | 114.4239
1.311212 | 599.4 | 34.31171 | 2.329764 | 5.789623 | 7.687779 | 71.30616 | 112.9888
1.477879 | 600.5 | 29.53488 | 1.51765 | 5.309874 | 6.348405 | 77.77159 | 110.378
1.644823 | 600.5 | 26.95418 | 0.8464511 | 5.372677 | 6.180201 | 86.38955 | 110.1686
1.81149 | 600 | 25.14625 | 0.3790897 | 5.414713 | 6.082069 | 93.45698 | 110.0133
1.978157 | 600.3 | 24.16843 | 0.1690773 | 5.381674 | 5.972547 | 96.95398 | 109.6624
2.144823 | 600 | 23.66401 | 0.1214075 | 5.271916 | 5.813585 | 97.74893 | 108.8235
2.31149 | 600.1 | 23.42409 | 0.1091061 | 5.234697 | 5.758752 | 97.95827 | 108.9287
2.478157 | 600 | 23.16881 | 0.1036783 | 5.191003 | 5.696973 | 98.04184 | 109.1166
2.644823 | 600 | 22.85443 | 0.09710905 | 5.10931 | 5.588103 | 98.13482 | 108.7735
2.81149 | 600 | 22.63868 | 0.09285803 | 5.046982 | 5.506615 | 98.19337 | 108.4059
2.978434 | 600 | 22.33617 | 0.08643138 | 4.985471 | 5.424064 | 98.29588 | 108.4219
3.145101 | 600.1 | 21.96645 | 0.0802357 | 4.908395 | 5.322176 | 98.39163 | 108.4366
3.311768 | 600.2 | 21.68534 | 0.07490024 | 4.838379 | 5.232006 | 98.47556 | 108.1832
3.478434 | 600.2 | 21.3525 | 0.06985532 | 4.765084 | 5.137583 | 98.5552 | 108.1177
3.645101 | 600.5 | 21.12909 | 0.06606115 | 4.733374 | 5.094997 | 98.62356 | 108.4586
3.811768 | 600.1 | 20.85722 | 0.062935 | 4.674963 | 5.020715 | 98.67167 | 108.4636
3.978434 | 600.1 | 20.77562 | 0.06113411 | 4.644986 | 4.98407 | 98.70097 | 108.1592
4.145379 | 600.6 | 20.61665 | 0.05922096 | 4.613546 | 4.944148 | 98.73264 | 108.2208
4.312045 | 601.1 | 20.65237 | 0.05792824 | 4.611401 | 4.942331 | 98.75939 | 107.9541
4.478712 | 600.7 | 20.51619 | 0.05765378 | 4.585963 | 4.910101 | 98.75843 | 108.0722
4.645379 | 600.4 | 20.44316 | 0.05808619 | 4.578057 | 4.899504 | 98.7471 | 108.2838
4.812045 | 599.9 | 20.3413 | 0.05840523 | 4.558076 | 4.874455 | 98.73485 | 108.3645
4.978712 | 599.6 | 20.31451 | 0.05994256 | 4.55066 | 4.865528 | 98.6999 | 108.3692
5.145379 | 599.7 | 20.3902 | 0.0613595 | 4.552561 | 4.869411 | 98.67012 | 108.0446
5.312045 | 599.5 | 20.38743 | 0.06293183 | 4.537313 | 4.852002 | 98.63199 | 107.739
5.47899 | 599.6 | 20.42343 | 0.06471479 | 4.555033 | 4.873242 | 98.59917 | 108.0051
5.645657 | 599.6 | 20.45789 | 0.06630635 | 4.557703 | 4.877173 | 98.56604 | 107.9226
5.812323 | 600.9 | 20.61056 | 0.06695244 | 4.607179 | 4.937392 | 98.5676 | 108.2844
5.97899 | 601.1 | 20.61162 | 0.06809298 | 4.617566 | 4.949488 | 98.54678 | 108.5458
6.145657 | 600.8 | 20.70338 | 0.06968769 | 4.61445 | 4.94804 | 98.51226 | 108.0296
6.312323 | 600.4 | 20.72729 | 0.07146213 | 4.596969 | 4.928566 | 98.46925 | 107.5432
6.47899 | 600.2 | 20.75268 | 0.07374965 | 4.612071 | 4.946746 | 98.42611 | 107.8117
6.645934 | 600.1 | 20.75095 | 0.07483967 | 4.612371 | 4.947155 | 98.40332 | 107.8527
6.812601 | 599.8 | 20.67283 | 0.07664904 | 4.616259 | 4.950102 | 98.3667 | 108.3918
6.979268 | 599.9 | 20.78105 | 0.07831686 | 4.634409 | 4.973583 | 98.33818 | 108.2828
7.145934 | 599.8 | 20.81504 | 0.07976007 | 4.635114 | 4.975284 | 98.30833 | 108.1552
7.312601 | 599.9 | 20.89294 | 0.08113525 | 4.636527 | 4.978776 | 98.28018 | 107.8157
7.479268 | 599.4 | 20.87564 | 0.08303297 | 4.627949 | 4.968652 | 98.23746 | 107.7522
7.645934 | 599.4 | 20.91313 | 0.08498065 | 4.635919 | 4.978884 | 98.19991 | 107.7855
7.812601 | 599.5 | 20.95575 | 0.08627958 | 4.643957 | 4.98926 | 98.176 | 107.779
7.979545 | 600 | 20.99278 | 0.08640546 | 4.665548 | 5.015113 | 98.18169 | 108.0829
8.146212 | 600.2 | 20.97723 | 0.08648695 | 4.663974 | 5.012945 | 98.1794 | 108.129
8.312879 | 600.3 | 21.01185 | 0.08782857 | 4.656952 | 5.00572 | 98.14894 | 107.8218
8.479545 | 599.8 | 21.00255 | 0.08929522 | 4.648948 | 4.996377 | 98.11544 | 107.7209
8.646212 | 599.5 | 20.95793 | 0.09049583 | 4.645086 | 4.991015 | 98.08902 | 107.8896
8.812879 | 599.7 | 20.9686 | 0.09114089 | 4.658217 | 5.006524 | 98.08099 | 108.1484
8.979823 | 600.2 | 21.02873 | 0.09142721 | 4.68164 | 5.035071 | 98.08452 | 108.3775
9.14649 | 600.5 | 21.02325 | 0.09162736 | 4.676262 | 5.028727 | 98.07824 | 108.2881
9.313157 | 600.5 | 21.02683 | 0.09164259 | 4.673117 | 5.025163 | 98.07666 | 108.1986
9.479823 | 600.5 | 21.02256 | 0.09250763 | 4.652057 | 5.000734 | 98.05024 | 107.7619
9.64649 | 600.3 | 20.97687 | 0.09354293 | 4.656206 | 5.004609 | 98.03057 | 108.1147
9.813434 | 600.5 | 21.07569 | 0.09376291 | 4.658202 | 5.00918 | 98.02686 | 107.6579
9.980101 | 600.4 | 21.0525 | 0.09478182 | 4.670045 | 5.022486 | 98.0108 | 108.0682
10.14677 | 600.1 | 20.99595 | 0.09527741 | 4.661982 | 5.011899 | 97.99722 | 108.1872
10.31343 | 600 | 20.92717 | 0.09566791 | 4.648404 | 4.994654 | 97.98342 | 108.2419
10.4801 | 600.1 | 20.93744 | 0.095569 | 4.640626 | 4.985871 | 97.98216 | 108.0092
10.64677 | 600 | 20.9018 | 0.09601015 | 4.613325 | 4.953538 | 97.96128 | 107.5797
10.81343 | 600.3 | 20.9599 | 0.0964388 | 4.627306 | 4.971038 | 97.95842 | 107.6098
10.98038 | 600.3 | 20.92614 | 0.09646506 | 4.63095 | 4.974505 | 97.95945 | 107.8671
11.14705 | 600.1 | 20.88731 | 0.09688557 | 4.626619 | 4.96867 | 97.94886 | 107.9783
11.31371 | 599.8 | 20.84587 | 0.09706603 | 4.620626 | 4.960838 | 97.94251 | 108.0598
11.48038 | 599.9 | 20.81793 | 0.0969054 | 4.616974 | 4.955986 | 97.94425 | 108.1174
11.64705 | 599.9 | 20.87936 | 0.09734277 | 4.595881 | 4.933009 | 97.92589 | 107.3269
11.81371 | 600.1 | 20.86008 | 0.09753928 | 4.588809 | 4.924438 | 97.91865 | 107.2688
11.98038 | 599.8 | 20.8521 | 0.09793451 | 4.5939 | 4.93018 | 97.91266 | 107.4354
12.14732 | 600 | 20.83481 | 0.09846292 | 4.599987 | 4.936879 | 97.90435 | 107.6762
12.31399 | 599.6 | 20.70868 | 0.09864892 | 4.594804 | 4.928158 | 97.89816 | 108.2168
12.48066 | 599.3 | 20.66371 | 0.09930431 | 4.587013 | 4.918259 | 97.88097 | 108.2874
12.64732 | 599.3 | 20.64969 | 0.09933139 | 4.583585 | 4.914008 | 97.87886 | 108.2823
12.81399 | 599.2 | 20.58033 | 0.09872832 | 4.569076 | 4.89575 | 97.88491 | 108.2966
12.98066 | 599.2 | 20.59897 | 0.09882385 | 4.55899 | 4.884549 | 97.87832 | 107.967
13.14732 | 599.7 | 20.66688 | 0.09819499 | 4.562123 | 4.88955 | 97.89296 | 107.6701
13.31427 | 600 | 20.73298 | 0.09827329 | 4.569517 | 4.899495 | 97.89465 | 107.499
13.48093 | 600 | 20.71661 | 0.09822483 | 4.574388 | 4.904752 | 97.89786 | 107.695
13.6476 | 599.6 | 20.64074 | 0.09836025 | 4.565868 | 4.893318 | 97.89118 | 107.8969
13.81427 | 598.7 | 20.51927 | 0.09901278 | 4.530925 | 4.850608 | 97.86147 | 107.7377
13.98093 | 598.8 | 20.43348 | 0.09860461 | 4.524975 | 4.841945 | 97.86735 | 108.0415
14.14788 | 599.1 | 20.43754 | 0.09784822 | 4.521632 | 4.838126 | 97.88183 | 107.9242
14.31455 | 599.6 | 20.48856 | 0.09741939 | 4.515698 | 4.832339 | 97.88821 | 107.5072
14.48121 | 599.8 | 20.48124 | 0.09724326 | 4.513048 | 4.829129 | 97.89073 | 107.4797
14.64788 | 599.9 | 20.4707 | 0.09665706 | 4.521941 | 4.839066 | 97.90722 | 107.7288
14.81455 | 600 | 20.43538 | 0.09668959 | 4.524207 | 4.840934 | 97.90756 | 107.9688
14.98121 | 600.3 | 20.46477 | 0.09664254 | 4.537778 | 4.857127 | 97.91468 | 108.1293
15.14788 | 600.1 | 20.39214 | 0.09634257 | 4.53371 | 4.850908 | 97.91919 | 108.4121
15.31482 | 600.2 | 20.40687 | 0.09617382 | 4.540295 | 4.858761 | 97.92571 | 108.484
15.48149 | 599.8 | 20.33756 | 0.09584373 | 4.519706 | 4.833664 | 97.92346 | 108.3626
15.64816 | 599.9 | 20.35346 | 0.09535954 | 4.507175 | 4.819585 | 97.92811 | 107.9725