## Constants
Variable | Units | Value
Experiment Date | YYYYMMDD | 20250310
Synthesis Batch | i.e. syn0043 | syn018
Weight Loading | Rh % | 2
Synthesis Method | NP or WI | WI
Support | rTiO2 or aTiO2 or Al2O3 | rTiO2
Catalyst Mass | mg | 1
Diluent | SiC or SiO2 | SiO2
Diluent Mass | mg | 500
Mixing Method | Vortex or Wig-L-Big | Vortex
Mixing Time | s | 30
Location Daily Reaction Number | Location# (e.g. LaboratoryB) | LaboratoryC
Reactor Number | # | RR
Reactor Tube ID | mm | 7
Bed Length | mm | 11.9
Pretreatment Gas | i.e. O2 | O2
Pretreatment Balance Gas | i.e. Ar or He
Pretreatment Gas Concentration | % | 100
Pretreatment Temperature | C | 400
Pretreatment Ramp Rate | C/min | 10
Pretreatment Dwell Time | min | 30
Pretreatment Pressure | bar | 1
Pretreatment Total Flow | sccm | 20
Reaction Temperature | C | 500
Reaction Ramp Rate | C/min | 10
Reaction Pressure (absolute) | bar | 1
CO2 inlet flow, reaction | sccm | 8
H2 inlet flow, reaction | sccm | 24
CO inlet flow, reaction | sccm | 0
CH4 inlet flow, reaction | sccm | 0
H2O inlet flow, reaction | sccm | 0
Inert inlet flow, reaction | sccm | 0
Processing Script | filename | (script_name).ipynb

## Data
Time on Stream (hr) | Temperature (°C) | CO2 Conversion (%) | CH4 Net Production Rate (mol/molRh/s) | CO Net Production Rate (mol/molRh/s) | CO Forward Production Rate (mol/molRh/s) | Selectivity to CO (%) | C Balance (%)
-0.73 | 22.8 | 0 | 0 | 0 | 0 |  | 0.002204393
-0.5966667 | 23.3 | 0 | 0 | 0 | 0 |  | 0.9532834
-0.4633333 | 23.8 | 0 | 0 | 0 | 0 |  | 0.9690652
-0.33 | 23.9 | 0 | 0 | 0 | 0 |  | 0.9814852
-0.1966667 | 23.9 | 0 | 0 | 0 | 0 |  | 0.9957199
-0.06333333 | 73.3 | 0 | 0 | 0 | 0 |  | 0.9994692
0.07027778 | 139.5 | 0 | 0 | 0 | 0 |  | 1.006028
0.2036111 | 201.5 | 0 | 0 | 0 | 0 |  | 1.01628
0.3369444 | 264.9 | 0.3788394 | 0.02589295 | 0.09321867 | 0.09322126 | 78.26161 | 1.016393
0.4702778 | 327.8 | 2.094737 | 0.221015 | 0.4400968 | 0.4404595 | 66.5692 | 1.020254
0.6036111 | 390.2 | 6.647579 | 0.9742264 | 1.139705 | 1.149099 | 53.914 | 1.027993
0.7369444 | 452.9 | 15.43663 | 2.486825 | 2.415132 | 2.544075 | 49.26873 | 1.02655
0.8702778 | 489.5 | 23.74195 | 3.665983 | 3.888118 | 4.579039 | 51.47029 | 1.028559
1.003611 | 495.5 | 23.53732 | 3.606254 | 3.912039 | 4.598723 | 52.03361 | 1.032583
1.136944 | 499.2 | 23.69058 | 3.58349 | 3.967812 | 4.67882 | 52.54474 | 1.030408
1.270278 | 500.3 | 23.48543 | 3.543426 | 3.931318 | 4.615475 | 52.59468 | 1.02887
1.403889 | 500 | 22.86295 | 3.470285 | 3.822749 | 4.43797 | 52.41644 | 1.03119
1.537222 | 499.9 | 22.39666 | 3.412323 | 3.744872 | 4.31333 | 52.32318 | 1.033053
1.670556 | 500 | 22.24496 | 3.377943 | 3.70197 | 4.24804 | 52.28835 | 1.028867
1.803889 | 499.9 | 21.87443 | 3.329977 | 3.642087 | 4.154856 | 52.23829 | 1.030357
1.937222 | 500 | 21.55842 | 3.28625 | 3.599159 | 4.087174 | 52.27227 | 1.032466
2.070556 | 500.1 | 21.51872 | 3.261261 | 3.5712 | 4.047229 | 52.26814 | 1.026416
2.203889 | 500 | 21.24449 | 3.225601 | 3.533057 | 3.98884 | 52.27453 | 1.028435
2.337222 | 499.9 | 20.90813 | 3.185489 | 3.496963 | 3.932301 | 52.33053 | 1.033198
2.470833 | 500.1 | 20.90614 | 3.167354 | 3.488945 | 3.920298 | 52.41569 | 1.029252
2.604167 | 500 | 20.66113 | 3.132908 | 3.450506 | 3.86379 | 52.41211 | 1.030054
2.7375 | 499.9 | 20.39168 | 3.098774 | 3.424529 | 3.823308 | 52.49686 | 1.034135
2.870833 | 500 | 20.39727 | 3.076154 | 3.413802 | 3.80792 | 52.60131 | 1.028567
3.004167 | 499.9 | 20.21616 | 3.046585 | 3.38569 | 3.767123 | 52.63596 | 1.028558
3.1375 | 499.8 | 19.94833 | 3.012945 | 3.354178 | 3.72076 | 52.67965 | 1.03181
3.270833 | 500 | 19.91912 | 2.992297 | 3.34919 | 3.712467 | 52.81395 | 1.029162
3.404167 | 500 | 19.84387 | 2.967778 | 3.328418 | 3.683595 | 52.86395 | 1.025687
3.5375 | 500 | 19.59793 | 2.942181 | 3.314532 | 3.660785 | 52.97561 | 1.032046
3.671111 | 499.9 | 19.48967 | 2.917883 | 3.301328 | 3.641096 | 53.08275 | 1.031558
3.804444 | 500.1 | 19.49335 | 2.903946 | 3.300913 | 3.639609 | 53.19884 | 1.028983
3.937778 | 500 | 19.26016 | 2.873633 | 3.273323 | 3.600197 | 53.25112 | 1.031723
4.071111 | 500.1 | 19.11018 | 2.850601 | 3.267139 | 3.588905 | 53.40435 | 1.034878
4.204444 | 499.9 | 19.13648 | 2.833652 | 3.259752 | 3.579055 | 53.4964 | 1.029344
4.337778 | 499.9 | 18.99043 | 2.810838 | 3.247848 | 3.560968 | 53.60648 | 1.031351
4.471111 | 499.8 | 18.76745 | 2.78298 | 3.228464 | 3.53255 | 53.70529 | 1.035467
4.604722 | 500.2 | 18.88466 | 2.774313 | 3.238596 | 3.545806 | 53.86071 | 1.029292
4.738056 | 499.9 | 18.69157 | 2.747769 | 3.208041 | 3.504516 | 53.86406 | 1.030049
4.871389 | 499.9 | 18.48692 | 2.721006 | 3.19122 | 3.479885 | 53.97663 | 1.033831
5.004722 | 500 | 18.52545 | 2.705525 | 3.189706 | 3.47756 | 54.10655 | 1.028715
5.138056 | 500 | 18.46868 | 2.691274 | 3.187317 | 3.473062 | 54.21906 | 1.028964
5.271389 | 499.9 | 18.24666 | 2.667139 | 3.166685 | 3.444057 | 54.28146 | 1.033553
5.404722 | 499.9 | 18.23265 | 2.649585 | 3.16213 | 3.437354 | 54.40958 | 1.030427
5.538056 | 500 | 18.21553 | 2.633653 | 3.156573 | 3.429532 | 54.51554 | 1.027582
5.671667 | 500 | 18.00421 | 2.60624 | 3.132392 | 3.396551 | 54.5843 | 1.030379
5.805 | 499.8 | 17.91595 | 2.590587 | 3.129792 | 3.391495 | 54.71302 | 1.032162
5.938333 | 500 | 17.95649 | 2.579222 | 3.128026 | 3.389203 | 54.80796 | 1.027468
6.071667 | 499.9 | 17.80218 | 2.558365 | 3.115543 | 3.371399 | 54.91 | 1.030319
6.205 | 499.9 | 17.64718 | 2.542665 | 3.114982 | 3.368049 | 55.05791 | 1.03639
6.338333 | 499.9 | 17.70743 | 2.533458 | 3.113304 | 3.366224 | 55.13432 | 1.030877
6.471667 | 499.9 | 17.58403 | 2.514291 | 3.10123 | 3.349483 | 55.22604 | 1.032368
6.605 | 500 | 17.3981 | 2.491205 | 3.089812 | 3.332674 | 55.36289 | 1.036989
6.738333 | 499.9 | 17.47488 | 2.483026 | 3.091373 | 3.334901 | 55.45661 | 1.031209
6.871944 | 499.9 | 17.38274 | 2.466547 | 3.082396 | 3.322426 | 55.54924 | 1.031941
7.005278 | 500 | 17.20468 | 2.446176 | 3.072318 | 3.307562 | 55.67312 | 1.0369
7.138611 | 500 | 17.19639 | 2.430321 | 3.063169 | 3.295911 | 55.75998 | 1.032699
7.271944 | 499.9 | 17.15879 | 2.414225 | 3.056593 | 3.286964 | 55.87085 | 1.030691
7.405278 | 499.8 | 17.00745 | 2.398556 | 3.044429 | 3.270352 | 55.93308 | 1.034572
7.538611 | 499.9 | 16.94375 | 2.382511 | 3.040794 | 3.264616 | 56.06903 | 1.034707
7.671944 | 500 | 16.96293 | 2.369456 | 3.038522 | 3.26149 | 56.18592 | 1.030616
7.805278 | 500 | 16.85529 | 2.351312 | 3.028079 | 3.247309 | 56.29037 | 1.031715
7.938611 | 500 | 16.69805 | 2.334954 | 3.022452 | 3.238351 | 56.41634 | 1.037174
8.072222 | 500 | 16.77584 | 2.324907 | 3.022759 | 3.238981 | 56.52482 | 1.030488
8.205556 | 499.8 | 16.68031 | 2.309908 | 3.012691 | 3.225604 | 56.60188 | 1.031532
8.338889 | 500 | 16.51638 | 2.290397 | 3.003176 | 3.21201 | 56.73249 | 1.036088
8.472222 | 500 | 16.58208 | 2.278689 | 3.000799 | 3.209334 | 56.83883 | 1.029238
8.605556 | 500 | 16.48486 | 2.258871 | 2.984312 | 3.188407 | 56.91795 | 1.028188
8.738889 | 500 | 16.32221 | 2.241451 | 2.974261 | 3.174444 | 57.02503 | 1.032993
8.872222 | 500 | 16.3678 | 2.233507 | 2.984699 | 3.186496 | 57.19779 | 1.030608
9.005833 | 499.8 | 16.29875 | 2.217666 | 2.971237 | 3.169612 | 57.26137 | 1.029163
9.139167 | 499.8 | 16.16382 | 2.200512 | 2.960923 | 3.155705 | 57.36627 | 1.03226
9.2725 | 500 | 16.11762 | 2.187459 | 2.961826 | 3.155697 | 57.51917 | 1.032783
9.405833 | 499.9 | 16.13451 | 2.177885 | 2.959664 | 3.152931 | 57.60849 | 1.02935
9.539167 | 500 | 16.01434 | 2.159312 | 2.949556 | 3.139402 | 57.73405 | 1.031285
9.6725 | 500 | 15.8887 | 2.142569 | 2.94156 | 3.128363 | 57.8577 | 1.034406
9.805833 | 500 | 15.96286 | 2.135739 | 2.94459 | 3.132181 | 57.96061 | 1.028831
9.939167 | 499.9 | 15.83188 | 2.11759 | 2.932065 | 3.1159 | 58.06466 | 1.031079
10.07278 | 499.9 | 15.68149 | 2.10085 | 2.924438 | 3.105138 | 58.19443 | 1.035945
10.20611 | 500.1 | 15.77595 | 2.092996 | 2.931057 | 3.113151 | 58.34049 | 1.029489
10.33944 | 499.9 | 15.66934 | 2.076606 | 2.917611 | 3.096204 | 58.41979 | 1.030338
10.47278 | 500 | 15.51461 | 2.058519 | 2.908786 | 3.084056 | 58.55863 | 1.035006
10.60611 | 500 | 15.59433 | 2.052626 | 2.918496 | 3.095498 | 58.709 | 1.030506
10.73944 | 499.9 | 15.49108 | 2.034432 | 2.902152 | 3.075298 | 58.78866 | 1.030167
10.87278 | 499.9 | 15.34021 | 2.016398 | 2.894417 | 3.064496 | 58.93964 | 1.034869
11.00639 | 500 | 15.37842 | 2.009061 | 2.898247 | 3.068834 | 59.05982 | 1.03156
11.13972 | 499.9 | 15.34421 | 1.995509 | 2.889451 | 3.058035 | 59.14994 | 1.029151
11.27306 | 499.9 | 15.20297 | 1.979891 | 2.879258 | 3.044705 | 59.25437 | 1.033224
11.40639 | 499.9 | 15.16215 | 1.963466 | 2.874985 | 3.038872 | 59.41954 | 1.031593
11.53972 | 500 | 15.18636 | 1.955547 | 2.875861 | 3.03973 | 59.52428 | 1.028449
11.67306 | 499.9 | 15.05297 | 1.937721 | 2.861033 | 3.021233 | 59.62033 | 1.03055
11.80639 | 500 | 14.96054 | 1.923913 | 2.857822 | 3.016321 | 59.76538 | 1.03324
11.93972 | 499.9 | 15.01432 | 1.91516 | 2.858422 | 3.017073 | 59.88002 | 1.027784
12.07333 | 500.1 | 14.95384 | 1.905885 | 2.859664 | 3.017605 | 60.00702 | 1.030203
12.20667 | 499.9 | 14.77132 | 1.886573 | 2.847862 | 3.002154 | 60.1521 | 1.036124
12.34 | 500.1 | 14.86419 | 1.879295 | 2.8517 | 3.006896 | 60.27696 | 1.028902
12.47333 | 499.9 | 14.75846 | 1.862975 | 2.837696 | 2.989745 | 60.36789 | 1.029631
12.60667 | 500 | 14.6168 | 1.847837 | 2.83174 | 2.981401 | 60.51273 | 1.034945
12.74 | 500.1 | 14.6648 | 1.839003 | 2.833708 | 2.983624 | 60.64376 | 1.030043
12.87333 | 475.2 | 12.10963 | 1.590203 | 2.260799 | 2.335179 | 58.70677 | 1.02803
13.00694 | 440.5 | 7.477792 | 1.04362 | 1.339828 | 1.354475 | 56.21386 | 1.030374
13.14028 | 410.2 | 4.635579 | 0.6438972 | 0.8319004 | 0.8351762 | 56.36955 | 1.029167
13.27361 | 382.3 | 2.875033 | 0.3811035 | 0.5304982 | 0.5312821 | 58.19407 | 1.025003
13.40694 | 357.1 | 1.7656 | 0.2192706 | 0.3434581 | 0.3436518 | 61.0344 | 1.030314
13.54028 | 333.8 | 1.086763 | 0.1240882 | 0.2228033 | 0.2228517 | 64.22853 | 1.031863
13.67361 | 312.6 | 0.6689596 | 0.06925169 | 0.1431097 | 0.1431215 | 67.38969 | 1.026215
13.80694 | 292.9 | 0.4022787 | 0.03881464 | 0.08922463 | 0.08922735 | 69.68536 | 1.028914
13.94028 | 274.4 | 0.2265972 | 0.02172785 | 0.05077277 | 0.05077327 | 70.0308 | 1.034309
14.07389 | 257.5 | 0.1166106 | 0.01243018 | 0.02462224 | 0.0246223 | 66.45245 | 1.027168
14.20722 | 241.6 | 0.04435236 | 0.007498345 | 0.006604731 | 0.006604733 | 46.83185 | 1.027921
14.34056 | 227.1 | 0.01625591 | 0.005196887 | 0 | 0 | 0 | 1.033463
14.47389 | 213.5 | 0.01012991 | 0.003219158 | 0 | 0 | 0 | 1.027305
14.60722 | 200.7 | 0.006851561 | 0.002177746 | 0 | 0 | 0 | 1.027497
14.74056 | 188.7 | 0.005194775 | 0.001660106 | 0 | 0 | 0 | 1.033075
14.87389 | 177.7 | 0 | 0 | 0 | 0 |  | 1.029266
15.00722 | 167.4 | 0 | 0 | 0 | 0 |  | 1.027309
15.14083 | 157.8 | 0 | 0 | 0 | 0 |  | 1.033367
15.27417 | 148.6 | 0 | 0 | 0 | 0 |  | 1.034216
15.4075 | 140.3 | 0 | 0 | 0 | 0 |  | 1.029032
15.54083 | 132.2 | 0 | 0 | 0 | 0 |  | 1.029388
15.67417 | 124.5 | 0 | 0 | 0 | 0 |  | 1.035483
15.8075 | 117.6 | 0 | 0 | 0 | 0 |  | 1.02871
15.94083 | 111.4 | 0 | 0 | 0 | 0 |  | 1.028771
16.07444 | 105.3 | 0 | 0 | 0 | 0 |  | 1.034241
16.20778 | 99.8 | 0 | 0 | 0 | 0 |  | 1.029439
16.34111 | 94.8 | 0 | 0 | 0 | 0 |  | 1.028437
16.47444 | 89.9 | 0 | 0 | 0 | 0 |  | 1.034378
16.60778 | 85.4 | 0 | 0 | 0 | 0 |  | 1.030036
16.74111 | 81.4 | 0 | 0 | 0 | 0 |  | 1.027267
16.87444 | 77.4 | 0 | 0 | 0 | 0 |  | 1.032948
17.00778 | 73.7 | 0 | 0 | 0 | 0 |  | 1.032211
17.14139 | 70.5 | 0 | 0 | 0 | 0 |  | 1.027243
17.27472 | 67.4 | 0 | 0 | 0 | 0 |  | 1.029973
17.40806 | 64.2 | 0 | 0 | 0 | 0 |  | 1.03428
17.54139 | 61.6 | 0 | 0 | 0 | 0 |  | 1.027054
17.67472 | 59.2 | 0 | 0 | 0 | 0 |  | 1.028243
17.80806 | 56.6 | 0 | 0 | 0 | 0 |  | 1.034414
17.94139 | 54.5 | 0 | 0 | 0 | 0 |  | 1.026594
18.07472 | 52.3 | 0 | 0 | 0 | 0 |  | 1.026921
18.20833 | 50.3 | 0 | 0 | 0 | 0 |  | 1.034349
18.34167 | 48.6 | 0 | 0 | 0 | 0 |  | 1.027576
18.475 | 47 | 0 | 0 | 0 | 0 |  | 1.027484
18.60833 | 45.3 | 0 | 0 | 0 | 0 |  | 1.031925
18.74167 | 43.8 | 0 | 0 | 0 | 0 |  | 1.029238
18.875 | 42.6 | 0 | 0 | 0 | 0 |  | 1.02656
19.00833 | 41.4 | 0 | 0 | 0 | 0 |  | 1.02847
19.14167 | 40 | 0 | 0 | 0 | 0 |  | 1.028948
19.275 | 39.1 | 0 | 0 | 0 | 0 |  | 1.025073
19.40861 | 38 | 0 | 0 | 0 | 0 |  | 1.026554
19.54194 | 36.7 | 0 | 0 | 0 | 0 |  | 1.031077
19.67528 | 36 | 0 | 0 | 0 | 0 |  | 1.024715
19.80861 | 35.1 | 0 | 0 | 0 | 0 |  | 1.025227
19.94194 | 34.1 | 0 | 0 | 0 | 0 |  | 1.030487
20.07528 | 33.5 | 0 | 0 | 0 | 0 |  | 1.024837
20.20861 | 32.9 | 0 | 0 | 0 | 0 |  | 1.02486
20.34222 | 31.9 | 0 | 0 | 0 | 0 |  | 1.030336
20.47556 | 31.4 | 0 | 0 | 0 | 0 |  | 1.026726