## Constants
Variable | Units | Value | Example Filename:
Experiment Date | YYYYMMDD | 20250407 | 0p5_RhWI_0p05mg_500C_20241004_Cargnello1
Synthesis Batch | i.e. syn0043 | syn018
Weight Loading | Rh % | 2
Synthesis Method | NP or WI | WI
Support | rTiO2 or aTiO2 or Al2O3 | rTiO2
Catalyst Mass | mg | 1
Diluent | SiC or SiO2 | SiO2
Diluent Mass | mg | 500
Mixing Method |  | Vortex
Mixing Time | seconds | 15
LocationDailyReactionNumber | Location# (e.g. LaboratoryB) | LaboratoryA
Reactor Number | # | Right
Reactor Tube ID | mm | 7.04
bed length | mm | 9
Pretreatment Gas | i.e. O2 | O2
Pretreatment Balance Gas | i.e. Ar or He | N2
Pretreatment Gas Concentration | % | 20
Pretreatment Temperature | C | 400
Pretreatment Ramp Rate | C/min | 10
Pretreatment Dwell Time | min | 30
Pretreatement Pressure | bar | 500
Pretreatment Total Flow | sccm | 32
Reaction Temperature | C | 500
Reaction Ramp Rate | C/min | 10
Reaction Pressure (absolute) | bar | 1.003833
CO2 inlet flow, reaction | sccm | 8
H2 inlet flow, reaction | sccm | 24.1
CO inlet flow, reaction | sccm | 0
CH4 inlet flow, reaction | sccm | 0
H2O inlet flow, reaction | sccm | 0
Inert inlet flow, reaction | sccm | 0
Processing Script | filename | (script_name).ipynb

## Data
Time on Stream (hr) | Temperature (°C) | CO2 Conversion (%) | CH4 Net Production Rate (mol/molRh/s) | CO Net Production Rate (mol/molRh/s) | CO Forward Production Rate (mol/molRh/s) | Selectivity to CO (%) | C Balance (%)
0 | 114 | 0 | 0 | 0 | 0 | 0 | 101.4542
0.088 | 192 | 0 | 0 | 0 | 0 | 0 | 101.2191
0.175 | 249.25 | 0.0389841 | 0 | 0.01193234 | 0.01193234 | 100 | 101.9144
0.263 | 308.25 | 0.4751998 | 0.02313282 | 0.1223173 | 0.122322 | 84.0957 | 101.9906
0.35 | 367.75 | 1.988806 | 0.175617 | 0.433121 | 0.4334011 | 71.15064 | 102.3477
0.438 | 426.5 | 6.140607 | 0.824032 | 1.055498 | 1.061739 | 56.15755 | 103.9431
0.526 | 473.5 | 14.62218 | 2.397235 | 2.078354 | 2.154367 | 46.43755 | 104.1382
0.613 | 488.75 | 24.4875 | 4.087582 | 3.407605 | 3.883488 | 45.46391 | 104.726
0.701 | 495.75 | 26.31132 | 4.284678 | 3.768746 | 4.435505 | 46.79681 | 104.7259
0.788 | 499 | 26.80308 | 4.260776 | 3.943166 | 4.695022 | 48.06428 | 104.3262
0.876 | 500.5 | 26.80607 | 4.186301 | 4.018559 | 4.793923 | 48.97779 | 104.1046
0.963 | 501 | 26.66531 | 4.129723 | 4.032052 | 4.801151 | 49.40166 | 104.2166
1.051 | 501 | 25.95733 | 3.970321 | 3.974752 | 4.677071 | 50.02788 | 104.3484
1.139 | 501.25 | 25.28014 | 3.829657 | 3.90814 | 4.548636 | 50.50714 | 104.407
1.227 | 501 | 25.02386 | 3.782197 | 3.877159 | 4.494142 | 50.61991 | 103.9768
1.314 | 500.75 | 24.44083 | 3.661301 | 3.819601 | 4.389005 | 51.05803 | 103.9521
1.402 | 500.75 | 23.71296 | 3.508989 | 3.749125 | 4.264082 | 51.65426 | 104.353
1.489 | 500.75 | 23.42616 | 3.444265 | 3.726064 | 4.221859 | 51.96503 | 103.7758
1.577 | 500.5 | 23.26311 | 3.411076 | 3.709345 | 4.193793 | 52.09446 | 103.5951
1.665 | 500.25 | 23.01271 | 3.369848 | 3.673932 | 4.13947 | 52.15853 | 103.6636
1.752 | 500.25 | 22.66938 | 3.298147 | 3.640546 | 4.084076 | 52.46732 | 103.7943
1.84 | 500 | 21.98554 | 3.153419 | 3.575962 | 3.978671 | 53.13954 | 104.2479
1.927 | 500.25 | 21.96746 | 3.143649 | 3.580196 | 3.982909 | 53.24626 | 104.3396
2.015 | 500.25 | 21.86316 | 3.108401 | 3.583522 | 3.982575 | 53.54996 | 104.2718
2.103 | 500.25 | 21.32353 | 2.98886 | 3.53789 | 3.908147 | 54.206 | 104.3672
2.19 | 500.25 | 21.0348 | 2.915495 | 3.522882 | 3.879934 | 54.71693 | 104.1476
2.278 | 500.25 | 20.82096 | 2.866812 | 3.506112 | 3.852778 | 55.01575 | 104.5441
2.366 | 500 | 20.8314 | 2.865426 | 3.510693 | 3.858431 | 55.06003 | 104.087
2.453 | 500.25 | 20.57483 | 2.793405 | 3.504182 | 3.84176 | 55.64325 | 104.3416
2.541 | 500 | 20.36549 | 2.739296 | 3.494217 | 3.823008 | 56.05535 | 104.2269
2.628 | 500.25 | 20.21186 | 2.700783 | 3.485706 | 3.807997 | 56.34385 | 104.0462
2.716 | 500 | 19.90706 | 2.630994 | 3.462202 | 3.771009 | 56.82079 | 104.4382
2.804 | 500 | 19.73553 | 2.592998 | 3.447693 | 3.748948 | 57.07448 | 104.0608
2.891 | 500 | 19.6019 | 2.573187 | 3.426605 | 3.720813 | 57.11206 | 104.3542
2.979 | 499.75 | 19.38464 | 2.52093 | 3.412362 | 3.697925 | 57.51212 | 104.7029
3.067 | 499.75 | 19.27993 | 2.49369 | 3.407552 | 3.689278 | 57.74296 | 104.4746
3.154 | 500 | 19.24867 | 2.477942 | 3.413731 | 3.69526 | 57.94162 | 104.4005
3.242 | 500 | 19.32593 | 2.4744 | 3.440923 | 3.728237 | 58.16966 | 103.6525
3.329 | 500 | 19.26928 | 2.458897 | 3.439084 | 3.724394 | 58.30952 | 103.4617
3.417 | 500.25 | 19.12837 | 2.420449 | 3.434404 | 3.714762 | 58.6591 | 104.0955
3.505 | 500 | 18.84948 | 2.357945 | 3.411544 | 3.680691 | 59.13079 | 103.7099
3.592 | 500.25 | 18.68833 | 2.323091 | 3.397075 | 3.659764 | 59.3877 | 103.9774
3.68 | 500 | 18.53152 | 2.28704 | 3.385129 | 3.641894 | 59.67962 | 103.9101
3.768 | 500.25 | 18.38937 | 2.254313 | 3.374345 | 3.625836 | 59.94937 | 104.1266
3.856 | 500 | 18.44109 | 2.260583 | 3.383904 | 3.637929 | 59.9506 | 104.0529
3.943 | 500 | 18.44881 | 2.254474 | 3.392377 | 3.647565 | 60.07556 | 103.7438
4.031 | 500 | 18.19203 | 2.201325 | 3.366931 | 3.612051 | 60.46652 | 104.3223
4.118 | 500 | 18.33177 | 2.220333 | 3.390695 | 3.642338 | 60.42913 | 103.8141
4.206 | 500 | 17.90087 | 2.136454 | 3.342683 | 3.577248 | 61.00747 | 104.0267
4.293 | 500 | 17.88442 | 2.127535 | 3.346566 | 3.581084 | 61.13453 | 103.9579
4.381 | 500 | 17.95807 | 2.134369 | 3.362275 | 3.600422 | 61.16959 | 104.0995
4.469 | 500 | 17.52896 | 2.052793 | 3.312509 | 3.534186 | 61.73947 | 104.1003
4.556 | 500 | 17.74595 | 2.09386 | 3.337859 | 3.567767 | 61.45125 | 103.9661
4.644 | 499.75 | 17.79689 | 2.096814 | 3.350495 | 3.583048 | 61.50734 | 104.3534
4.731 | 500 | 17.34559 | 2.010856 | 3.298318 | 3.513912 | 62.12488 | 104.1027
4.819 | 500 | 17.36911 | 2.011183 | 3.305192 | 3.522041 | 62.17004 | 104.208
4.906 | 500.25 | 17.54468 | 2.019163 | 3.350949 | 3.576796 | 62.39998 | 104.1562
4.994 | 500.25 | 17.08623 | 1.93751 | 3.292279 | 3.500772 | 62.95243 | 104.2944
5.082 | 500 | 17.43461 | 1.98813 | 3.348292 | 3.570971 | 62.74414 | 103.8019
5.169 | 500 | 17.13024 | 1.934015 | 3.309244 | 3.520399 | 63.11425 | 103.6603
5.257 | 499.75 | 16.85008 | 1.884695 | 3.272813 | 3.473738 | 63.45726 | 103.5984
5.344 | 500 | 17.10955 | 1.924932 | 3.311994 | 3.522879 | 63.24309 | 103.462
5.432 | 500 | 17.014 | 1.899952 | 3.307731 | 3.515824 | 63.51637 | 103.6001
5.52 | 500 | 16.69064 | 1.839059 | 3.269648 | 3.466444 | 64.00148 | 103.9812
5.607 | 500 | 16.71499 | 1.848463 | 3.267697 | 3.46491 | 63.87012 | 103.8723
5.695 | 500 | 16.91264 | 1.876497 | 3.300158 | 3.505046 | 63.75079 | 103.7738
5.783 | 500.25 | 16.51778 | 1.791916 | 3.263881 | 3.456063 | 64.5572 | 104.0761
5.87 | 500.25 | 16.83119 | 1.841574 | 3.310151 | 3.513905 | 64.25325 | 103.8894
5.958 | 500 | 16.413 | 1.767916 | 3.255808 | 3.44485 | 64.80865 | 104.2044
6.045 | 500.25 | 16.37242 | 1.754772 | 3.256534 | 3.444687 | 64.98373 | 104.1199
6.133 | 499.75 | 16.4261 | 1.762462 | 3.265274 | 3.455407 | 64.94522 | 103.7107
6.22 | 500 | 16.53138 | 1.777733 | 3.282228 | 3.476277 | 64.86666 | 103.9931
6.308 | 500 | 16.48708 | 1.764986 | 3.281413 | 3.474334 | 65.02483 | 103.88
6.396 | 500 | 16.17651 | 1.708545 | 3.242795 | 3.425305 | 65.49328 | 104.1228
6.483 | 500 | 16.01761 | 1.677123 | 3.225583 | 3.403134 | 65.79189 | 104.4638
6.571 | 500 | 16.02998 | 1.677224 | 3.229265 | 3.407382 | 65.81621 | 103.8565
6.658 | 499.75 | 16.27046 | 1.715102 | 3.264996 | 3.451459 | 65.56088 | 104.1016
6.746 | 499.75 | 16.12548 | 1.691339 | 3.244384 | 3.425853 | 65.7327 | 103.1088
6.833 | 500 | 15.8216 | 1.636352 | 3.206356 | 3.378085 | 66.20998 | 103.7429
6.921 | 500 | 15.74356 | 1.617774 | 3.201047 | 3.370674 | 66.42802 | 103.7823
7.009 | 500 | 15.75249 | 1.615196 | 3.206358 | 3.376575 | 66.50051 | 103.9704
7.096 | 499.75 | 15.98658 | 1.649089 | 3.244115 | 3.422405 | 66.29838 | 103.7433
7.184 | 500 | 15.61215 | 1.589295 | 3.189304 | 3.355226 | 66.7414 | 103.8561
7.271 | 500 | 15.90123 | 1.629609 | 3.237472 | 3.413329 | 66.51773 | 103.4767
7.359 | 500 | 15.7709 | 1.604811 | 3.222378 | 3.394196 | 66.75475 | 103.9951
7.446 | 500 | 15.459 | 1.550618 | 3.181106 | 3.343177 | 67.22932 | 103.9985
7.534 | 500 | 15.75873 | 1.595017 | 3.228447 | 3.400449 | 66.93213 | 103.2388
7.622 | 500.25 | 15.70673 | 1.583363 | 3.224185 | 3.394724 | 67.06506 | 103.2985
7.709 | 500.25 | 15.3804 | 1.531064 | 3.176601 | 3.3367 | 67.47721 | 103.8219
7.797 | 500 | 15.37515 | 1.522855 | 3.183202 | 3.343654 | 67.64054 | 103.6488
7.885 | 499.75 | 15.55135 | 1.552246 | 3.207745 | 3.373698 | 67.38973 | 103.3988
7.973 | 500 | 15.1618 | 1.487402 | 3.153354 | 3.307323 | 67.94914 | 104.1628
8.06 | 500.25 | 15.50745 | 1.535561 | 3.210993 | 3.376233 | 67.64893 | 103.8011
8.148 | 500 | 15.13456 | 1.47463 | 3.157789 | 3.311503 | 68.16717 | 103.7431
8.235 | 500 | 15.39055 | 1.510749 | 3.200025 | 3.361984 | 67.92992 | 103.5556
8.323 | 500 | 15.04918 | 1.45618 | 3.150104 | 3.301566 | 68.3871 | 103.6478
8.41 | 500 | 14.97861 | 1.443734 | 3.140951 | 3.290386 | 68.50963 | 104.2331
8.498 | 500 | 15.27913 | 1.484219 | 3.192449 | 3.351525 | 68.26332 | 103.8227
8.586 | 500 | 14.90761 | 1.425497 | 3.137456 | 3.285244 | 68.75933 | 103.8379
8.673 | 500 | 15.2193 | 1.467645 | 3.19071 | 3.348411 | 68.49434 | 103.837
8.761 | 499.75 | 15.14863 | 1.455485 | 3.18124 | 3.336826 | 68.60964 | 103.8195
8.848 | 500 | 14.9253 | 1.417723 | 3.150643 | 3.299643 | 68.96651 | 103.664
8.936 | 500 | 15.02246 | 1.428196 | 3.16991 | 3.322143 | 68.93948 | 103.5449
9.024 | 499.75 | 14.75656 | 1.383833 | 3.132887 | 3.277393 | 69.362 | 104.0803
9.111 | 500 | 14.97195 | 1.410181 | 3.172464 | 3.323834 | 69.22779 | 104.0066
9.199 | 500 | 14.87951 | 1.393323 | 3.161029 | 3.309782 | 69.40678 | 103.879
9.286 | 499.75 | 14.70884 | 1.361675 | 3.140438 | 3.28448 | 69.75475 | 103.945
9.374 | 500 | 14.79111 | 1.369779 | 3.157514 | 3.304268 | 69.74397 | 103.5624
9.461 | 500 | 14.5589 | 1.332231 | 3.123989 | 3.264086 | 70.10402 | 104.263
9.549 | 500 | 14.7738 | 1.356249 | 3.165748 | 3.312677 | 70.00774 | 104.1834
9.637 | 500 | 14.43848 | 1.305384 | 3.113977 | 3.251155 | 70.46216 | 104.5666
9.724 | 500.25 | 14.6732 | 1.325325 | 3.16588 | 3.310805 | 70.49066 | 104.1832
9.812 | 500 | 14.55194 | 1.308034 | 3.146054 | 3.287363 | 70.63296 | 103.367
9.899 | 500.25 | 14.57573 | 1.307856 | 3.153514 | 3.295745 | 70.68488 | 103.3022
9.987 | 500 | 14.37329 | 1.284221 | 3.115186 | 3.251194 | 70.80922 | 103.5132
10.074 | 500.25 | 14.38903 | 1.279446 | 3.124779 | 3.261656 | 70.94958 | 103.6657
10.162 | 499.75 | 14.53145 | 1.295703 | 3.152113 | 3.293388 | 70.86878 | 103.6372
10.249 | 499.75 | 14.50896 | 1.285111 | 3.155821 | 3.29688 | 71.06213 | 103.3407
10.337 | 500 | 14.14564 | 1.229393 | 3.100333 | 3.231199 | 71.60575 | 104.5491
10.425 | 500.25 | 14.19007 | 1.22931 | 3.114016 | 3.246492 | 71.69657 | 104.7359
10.512 | 500 | 14.3014 | 1.238991 | 3.13841 | 3.274409 | 71.69573 | 104.4678
10.6 | 500 | 14.08324 | 1.20688 | 3.103749 | 3.233649 | 72.00223 | 104.2247
10.688 | 500 | 14.25391 | 1.227197 | 3.13567 | 3.2706 | 71.87177 | 104.2189
10.775 | 500 | 13.98247 | 1.185409 | 3.094374 | 3.221894 | 72.30212 | 104.2496
10.863 | 500 | 14.24343 | 1.214257 | 3.145402 | 3.280692 | 72.14789 | 104.1734
10.951 | 500.25 | 14.19483 | 1.202146 | 3.142638 | 3.27684 | 72.33129 | 103.8616
11.038 | 500 | 14.03785 | 1.176891 | 3.119845 | 3.249799 | 72.60964 | 104.2479
11.126 | 499.75 | 13.84893 | 1.144671 | 3.094239 | 3.219312 | 72.9961 | 104.3919
11.214 | 500 | 13.93917 | 1.151443 | 3.115086 | 3.242943 | 73.01218 | 104.4727
11.301 | 500.25 | 14.06383 | 1.162786 | 3.141901 | 3.273568 | 72.98791 | 103.4584
11.389 | 500.5 | 13.7433 | 1.114437 | 3.09214 | 3.215188 | 73.50727 | 104.147
11.476 | 500 | 13.95998 | 1.138289 | 3.13461 | 3.263919 | 73.36026 | 103.8835
11.564 | 500 | 13.87621 | 1.125126 | 3.122135 | 3.249207 | 73.50937 | 103.8573
11.651 | 500 | 13.63669 | 1.091193 | 3.082753 | 3.203399 | 73.85705 | 104.1199
11.739 | 500 | 13.91506 | 1.119602 | 3.13955 | 3.268285 | 73.71304 | 103.4631
11.827 | 500 | 13.85868 | 1.109612 | 3.132283 | 3.259575 | 73.84159 | 103.8302
11.914 | 500 | 13.61314 | 1.069888 | 3.09685 | 3.217798 | 74.32313 | 104.1132
12.002 | 500 | 13.8575 | 1.09511 | 3.146422 | 3.274446 | 74.18126 | 103.8855
12.089 | 499.75 | 13.55577 | 1.053354 | 3.095826 | 3.215693 | 74.61296 | 104.7447
12.177 | 500 | 13.65163 | 1.061181 | 3.117338 | 3.240033 | 74.6039 | 104.1237
12.264 | 500 | 13.68563 | 1.058575 | 3.130352 | 3.25434 | 74.72921 | 104.6641
12.352 | 500.25 | 13.37964 | 1.007 | 3.088269 | 3.204634 | 75.41065 | 104.3374
12.44 | 500 | 13.69288 | 1.038879 | 3.152267 | 3.277521 | 75.21253 | 104.3507
12.527 | 500 | 13.40711 | 1.009487 | 3.09419 | 3.211331 | 75.40043 | 104.7081
12.615 | 500.25 | 13.47639 | 1.01008 | 3.114803 | 3.234198 | 75.51251 | 104.4838
12.703 | 500 | 13.51579 | 1.009242 | 3.127698 | 3.248447 | 75.60413 | 104.4779
12.79 | 500.25 | 13.44088 | 0.9948061 | 3.119208 | 3.238181 | 75.81909 | 103.9409
12.878 | 500.25 | 13.55023 | 0.9904096 | 3.157073 | 3.27992 | 76.12022 | 104.1659
12.966 | 499.75 | 13.30505 | 0.9708183 | 3.101621 | 3.217317 | 76.16126 | 104.6002
13.053 | 499.75 | 13.16304 | 0.9393076 | 3.089663 | 3.202301 | 76.68616 | 104.5287
13.141 | 499.75 | 13.35192 | 0.965222 | 3.121562 | 3.239052 | 76.38187 | 103.5139
13.228 | 500 | 13.42757 | 0.9701031 | 3.139835 | 3.259578 | 76.39616 | 103.694
13.316 | 500.25 | 13.08333 | 0.9166233 | 3.087951 | 3.199127 | 77.11059 | 103.7689
13.403 | 500 | 13.33889 | 0.9373842 | 3.145411 | 3.263812 | 77.04063 | 103.7868
13.491 | 499.75 | 13.37261 | 0.9448659 | 3.148251 | 3.267402 | 76.91573 | 104.0421
13.579 | 500 | 13.00973 | 0.891324 | 3.090722 | 3.200753 | 77.61643 | 104.4842
13.666 | 500 | 13.26653 | 0.914728 | 3.145918 | 3.263032 | 77.47334 | 103.9898
13.754 | 500 | 13.04538 | 0.8878275 | 3.105129 | 3.216429 | 77.76516 | 104.2802
13.841 | 500 | 12.97454 | 0.8750504 | 3.096223 | 3.205893 | 77.9655 | 104.1815
13.929 | 500 | 13.06405 | 0.8790104 | 3.119662 | 3.231949 | 78.01745 | 104.0648
14.016 | 500 | 13.0454 | 0.873142 | 3.119821 | 3.231786 | 78.13298 | 103.5079
14.104 | 500 | 12.94714 | 0.8548103 | 3.108079 | 3.217802 | 78.42962 | 104.0323
14.191 | 500 | 13.05945 | 0.8608909 | 3.136373 | 3.249334 | 78.46299 | 104.1178
14.279 | 500 | 13.1417 | 0.8615395 | 3.1609 | 3.27645 | 78.58167 | 104.0954
14.367 | 500 | 12.94954 | 0.8379916 | 3.12563 | 3.236171 | 78.85793 | 104.3217
14.454 | 500 | 13.02271 | 0.8412661 | 3.144753 | 3.257437 | 78.89458 | 104.3479
14.542 | 499.75 | 12.81123 | 0.8141962 | 3.107091 | 3.214421 | 79.2365 | 104.506
14.629 | 499.75 | 12.75407 | 0.8063736 | 3.09742 | 3.203359 | 79.34385 | 104.1441
14.717 | 500 | 13.00392 | 0.8275634 | 3.152704 | 3.265407 | 79.20835 | 104.3159
14.805 | 500 | 12.66618 | 0.7892003 | 3.08769 | 3.191727 | 79.64347 | 104.5447
14.892 | 500 | 12.9749 | 0.8139527 | 3.157432 | 3.269825 | 79.50456 | 104.4832
14.98 | 500 | 12.62801 | 0.7748934 | 3.090313 | 3.193816 | 79.95208 | 104.4813
15.067 | 500 | 12.90664 | 0.7929774 | 3.157515 | 3.268693 | 79.92712 | 104.4057
15.155 | 500 | 12.64186 | 0.7621892 | 3.107259 | 3.211697 | 80.30238 | 104.7816
15.243 | 500.25 | 12.74255 | 0.7658297 | 3.134438 | 3.241741 | 80.36469 | 104.4943
15.33 | 500 | 12.86125 | 0.7755423 | 3.161057 | 3.27158 | 80.29918 | 104.4285
15.418 | 500 | 12.50225 | 0.7370596 | 3.089654 | 3.191018 | 80.7391 | 104.7553
15.505 | 500 | 12.7424 | 0.7562171 | 3.144002 | 3.251704 | 80.61091 | 104.3206
15.593 | 499.75 | 12.80445 | 0.7565452 | 3.162668 | 3.27225 | 80.6965 | 104.4575
15.68 | 500 | 12.49951 | 0.7258525 | 3.100023 | 3.201757 | 81.02781 | 103.6866
15.768 | 500 | 12.47347 | 0.7198086 | 3.098097 | 3.199316 | 81.1465 | 104.2951
15.855 | 500.5 | 12.73092 | 0.7361788 | 3.160527 | 3.268716 | 81.10766 | 103.8579
15.943 | 500.25 | 12.71419 | 0.7274664 | 3.164121 | 3.272164 | 81.30669 | 104.0438
16.031 | 500.25 | 12.44854 | 0.698627 | 3.111648 | 3.212983 | 81.66466 | 104.6731
16.118 | 500.25 | 12.67336 | 0.7147377 | 3.16435 | 3.271682 | 81.5746 | 104.3185
16.206 | 500 | 12.40805 | 0.6868024 | 3.111079 | 3.21171 | 81.91617 | 104.7334
16.293 | 499.75 | 12.56702 | 0.6994523 | 3.147087 | 3.251859 | 81.81606 | 104.7655
16.381 | 499.75 | 12.32867 | 0.6756783 | 3.097908 | 3.196701 | 82.09453 | 104.7471
16.469 | 500 | 12.59347 | 0.6954671 | 3.159168 | 3.264886 | 81.95764 | 104.5033
16.556 | 500.25 | 12.47748 | 0.680683 | 3.13845 | 3.241333 | 82.17703 | 104.5186
16.644 | 499.75 | 12.39642 | 0.6662802 | 3.128042 | 3.229134 | 82.44007 | 104.1426
16.731 | 500 | 12.31308 | 0.656922 | 3.111893 | 3.210959 | 82.56953 | 104.6052
16.819 | 500 | 12.44379 | 0.6627388 | 3.146081 | 3.248683 | 82.59989 | 104.2773
16.906 | 500 | 12.27264 | 0.6440174 | 3.112419 | 3.210828 | 82.85563 | 104.1979
16.994 | 500 | 12.41972 | 0.6531587 | 3.148297 | 3.25057 | 82.81819 | 104.2974
17.082 | 500 | 12.47346 | 0.654853 | 3.16305 | 3.266827 | 82.84784 | 104.4932
17.169 | 500 | 12.19554 | 0.628443 | 3.104392 | 3.201219 | 83.16446 | 104.3734
17.257 | 500 | 12.3665 | 0.6372832 | 3.147882 | 3.249225 | 83.16366 | 104.3933
17.344 | 500.25 | 12.4523 | 0.6418005 | 3.169626 | 3.273289 | 83.16115 | 104.2825
17.432 | 500 | 12.28545 | 0.6236634 | 3.136694 | 3.236232 | 83.41479 | 104.1275
17.52 | 500 | 12.24843 | 0.6169617 | 3.132065 | 3.230803 | 83.54342 | 104.5145
17.607 | 499.75 | 12.10224 | 0.6050985 | 3.099182 | 3.19428 | 83.66489 | 104.5453
17.695 | 499.75 | 12.17174 | 0.6025681 | 3.122984 | 3.220099 | 83.82607 | 104.5046
17.783 | 500 | 12.21192 | 0.6033051 | 3.134546 | 3.23276 | 83.85957 | 104.107
17.87 | 500 | 12.30957 | 0.6080495 | 3.159691 | 3.260502 | 83.86169 | 104.4197
17.958 | 500.25 | 12.03868 | 0.5752645 | 3.109559 | 3.203983 | 84.38828 | 104.4452
18.045 | 500 | 12.24877 | 0.5879781 | 3.161151 | 3.260972 | 84.31694 | 104.4825
18.133 | 500 | 12.10171 | 0.5732248 | 3.130893 | 3.227123 | 84.52466 | 104.5689
18.22 | 149.75 | 12.0931 | 0.5710565 | 3.130426 | 3.226495 | 84.57222 | 104.6691