## Constants
Variable | Units | Value
Experiment Date | YYYYMMDD | 20250428
Synthesis Batch | i.e. syn0043 | syn018
Weight Loading | wt Rh % | 2
Synthesis Method | NP or WI | WI
Support | rTiO2 or aTiO2 or Al2O3 | rTiO2
Catalyst Mass | mg | 1
Diluent | SiC or SiO2 | SiO2
Diluent Mass | mg | 499.4611
Mixing Method | Vortex or Wig-L-Bug | Vortex
Mixing Time | s | 30
LocationDailyReactionNumber | Location# (e.g. LaboratoryB) | LaboratoryD
Reactor Number | # | 2
Reactor Tube ID | mm | 7
bed length | mm | 10
Pretreatment Gas | i.e. O2 | O2
Pretreatment Balance Gas | i.e. Ar or He | Ar
Pretreatment Gas Concentration | % | 20
Pretreatment Temperature | C | 400
Pretreatment Ramp Rate | C/min | 10
Pretreatment Dwell Time | min | 30
Pretreatement Pressure | bar | 1
Pretreatment Total Flow | sccm | 32
Reaction Temperature | C | 500
Reaction Ramp Rate | C/min | 10
Reaction Pressure (absolute) | bar | 1
CO2 inlet flow, reaction | sccm | 8
H2 inlet flow, reaction | sccm | 24
CO inlet flow, reaction | sccm | 0
CH4 inlet flow, reaction | sccm | 0
H2O inlet flow, reaction | sccm | 0
Inert inlet flow, reaction | sccm | 0
Processing Script | Filename/Version | (script_name).ipynb

## Data
Time on Stream (hr) | Temperature(°C) | CO2 Conversion (%) | CH4 Net Production Rate (mol/molRh/s) | CO Net Production Rate (mol/molRh/s) | CO Forward Production Rate (mol/molRh/s) | Selectivity to CO (%) | C Balance (%)
-0.1941637 | 38.8 | 0 | 0 | 0 | 0 | 0 | 101.0924
-0.02721922 | 84.9 | 0 | 0 | 0 | 0 | 0 | 98.41821
0.1394474 | 176.7 | 0.01065126 | 0 | 0.002810818 | 0.002810818 | 100 | 98.50618
0.3061141 | 268 | 0.6283073 | 0.02272065 | 0.1451314 | 0.1451408 | 86.46388 | 99.72088
0.4727808 | 359.2 | 4.674665 | 0.3342934 | 0.9239552 | 0.9273267 | 73.43185 | 100.4726
0.6394474 | 451.5 | 16.72456 | 1.70523 | 2.852336 | 3.017913 | 62.58463 | 101.7208
0.8061141 | 486 | 23.0702 | 2.338535 | 3.938192 | 4.468837 | 62.74277 | 101.5578
0.8061141 | 486 | 23.0702 | 2.338535 | 3.938192 | 4.468837 | 62.74277 | 101.5578
0.9730586 | 496 | 24.20225 | 2.388531 | 4.197202 | 4.85027 | 63.73173 | 101.5734
1.139725 | 500.4 | 24.54434 | 2.355989 | 4.320843 | 5.025275 | 64.71397 | 101.5431
1.306392 | 502 | 24.20077 | 2.280094 | 4.310307 | 4.988488 | 65.40281 | 101.6516
1.473059 | 501.3 | 23.04052 | 2.165276 | 4.136405 | 4.706019 | 65.63971 | 102.0929
1.639725 | 500.6 | 22.40681 | 2.06877 | 4.054843 | 4.572521 | 66.21651 | 102.0139
1.806392 | 500.4 | 22.32184 | 1.992603 | 4.069328 | 4.581762 | 67.12923 | 101.3707
1.973336 | 501.6 | 21.90394 | 1.938064 | 4.041728 | 4.529453 | 67.58977 | 101.905
2.140003 | 501.2 | 21.47192 | 1.867237 | 4.007978 | 4.46896 | 68.21841 | 102.1373
2.30667 | 500.7 | 21.07058 | 1.79655 | 3.973127 | 4.409266 | 68.86221 | 102.2131
2.473336 | 500.4 | 20.92279 | 1.736739 | 3.969762 | 4.396709 | 69.56561 | 101.808
2.640003 | 500.2 | 20.46033 | 1.676027 | 3.901997 | 4.29797 | 69.95303 | 101.7652
2.80667 | 500 | 20.12849 | 1.622104 | 3.870099 | 4.247582 | 70.46533 | 101.8513
2.973336 | 499.5 | 20.35334 | 1.576823 | 3.904196 | 4.291238 | 71.2312 | 100.5211
3.140281 | 499.8 | 19.67884 | 1.528619 | 3.824345 | 4.176207 | 71.44351 | 101.5375
3.306947 | 500 | 19.40158 | 1.489311 | 3.817847 | 4.159517 | 71.93769 | 102.1072
3.473614 | 500 | 19.4693 | 1.45314 | 3.851172 | 4.198199 | 72.60455 | 101.6975
3.640281 | 500.2 | 19.04456 | 1.410857 | 3.778298 | 4.100287 | 72.81143 | 101.7085
3.806947 | 499.3 | 18.6713 | 1.367084 | 3.734356 | 4.038416 | 73.202 | 101.9881
3.973614 | 498.9 | 18.6724 | 1.327817 | 3.737386 | 4.039798 | 73.78551 | 101.2577
4.140559 | 499.3 | 18.32276 | 1.295183 | 3.692923 | 3.979278 | 74.03456 | 101.6193
4.307225 | 500.4 | 18.34129 | 1.275442 | 3.71571 | 4.004882 | 74.44594 | 101.5787
4.473892 | 500.6 | 18.2701 | 1.24923 | 3.730278 | 4.018785 | 74.91258 | 101.7366
4.640559 | 500.8 | 18.36826 | 1.226149 | 3.770334 | 4.065788 | 75.45976 | 101.5379
4.807225 | 500.4 | 18.1236 | 1.192128 | 3.742681 | 4.026947 | 75.84247 | 101.6383
4.973892 | 500.1 | 17.65837 | 1.158732 | 3.669971 | 3.932643 | 76.00325 | 102.0731
5.140836 | 500.3 | 17.57815 | 1.136873 | 3.672605 | 3.932994 | 76.36182 | 102.1307
5.307503 | 500.5 | 17.44831 | 1.110058 | 3.660817 | 3.915753 | 76.73261 | 102.0649
5.47417 | 500.4 | 17.28602 | 1.083062 | 3.640378 | 3.888175 | 77.07049 | 101.9988
5.640836 | 500 | 17.10378 | 1.054853 | 3.624382 | 3.865354 | 77.45672 | 102.1208
5.807503 | 500.1 | 17.0192 | 1.029622 | 3.597571 | 3.832352 | 77.74845 | 101.4869
5.974447 | 501.3 | 17.10438 | 1.020129 | 3.637538 | 3.878556 | 78.09786 | 101.6465
6.141114 | 501.6 | 17.0163 | 1.001793 | 3.641876 | 3.880969 | 78.4267 | 101.8656
6.307781 | 501.7 | 16.90057 | 0.9835547 | 3.634689 | 3.869901 | 78.70284 | 102.0016
6.474447 | 501.2 | 16.64955 | 0.9573646 | 3.601402 | 3.826798 | 78.99948 | 102.206
6.641114 | 500.1 | 16.36065 | 0.9287458 | 3.543391 | 3.75563 | 79.23262 | 102.0343
6.807781 | 500.5 | 16.29754 | 0.9129049 | 3.542867 | 3.753302 | 79.51186 | 102.0546
6.974447 | 500.5 | 16.18827 | 0.8936582 | 3.529959 | 3.736275 | 79.79802 | 102.002
7.141392 | 500.1 | 16.44085 | 0.8762694 | 3.555959 | 3.768621 | 80.2296 | 100.6305
7.308059 | 500.1 | 15.93805 | 0.855017 | 3.482153 | 3.677478 | 80.2863 | 101.5788
7.474725 | 499.9 | 15.73639 | 0.835477 | 3.467373 | 3.65719 | 80.58317 | 102.0664
7.641392 | 500 | 15.64105 | 0.8197971 | 3.44146 | 3.626444 | 80.76161 | 101.6959
7.808059 | 500.2 | 15.53308 | 0.8074299 | 3.435664 | 3.617948 | 80.97073 | 101.9663
7.974725 | 500.1 | 15.46898 | 0.7942678 | 3.421459 | 3.600808 | 81.15941 | 101.7284
8.141392 | 500 | 15.33644 | 0.7794617 | 3.411168 | 3.586974 | 81.39989 | 101.9967
8.308336 | 500 | 15.31168 | 0.7661188 | 3.396824 | 3.570305 | 81.5967 | 101.4867
8.475003 | 500.1 | 15.37601 | 0.7546354 | 3.41231 | 3.587801 | 81.88996 | 101.1593
8.64167 | 500.1 | 15.12203 | 0.7432395 | 3.371893 | 3.539381 | 81.93887 | 101.5793
8.808336 | 500.4 | 15.02053 | 0.7326608 | 3.370097 | 3.535618 | 82.14224 | 101.9582
8.975003 | 500.2 | 14.90207 | 0.7207157 | 3.354546 | 3.516525 | 82.31486 | 102.08
9.141947 | 500.2 | 14.7831 | 0.7094751 | 3.34287 | 3.501746 | 82.49223 | 102.3228
9.308614 | 500 | 14.619 | 0.6938868 | 3.310076 | 3.463221 | 82.67 | 102.236
9.475281 | 500.4 | 14.67876 | 0.6908572 | 3.323015 | 3.478 | 82.78826 | 102.0718
9.641947 | 501 | 14.75269 | 0.6813246 | 3.353166 | 3.511542 | 83.1125 | 102.082
9.808614 | 500.9 | 14.61511 | 0.6735744 | 3.315882 | 3.468761 | 83.11613 | 101.8927
9.975281 | 500.6 | 14.42143 | 0.661155 | 3.288422 | 3.435948 | 83.26011 | 102.2289
10.14195 | 500.2 | 14.32398 | 0.6505607 | 3.259868 | 3.403325 | 83.36344 | 101.9042
10.30889 | 500.1 | 14.19967 | 0.6421731 | 3.245494 | 3.385922 | 83.48179 | 102.198
10.47556 | 500.2 | 14.08386 | 0.6298744 | 3.22507 | 3.36198 | 83.66061 | 102.1711
10.64223 | 500.5 | 14.11755 | 0.6277684 | 3.22793 | 3.365406 | 83.71843 | 101.9472
10.80889 | 498.7 | 13.74452 | 0.6083464 | 3.145666 | 3.271573 | 83.79477 | 101.9525
10.97556 | 498.4 | 13.60116 | 0.5991608 | 3.123088 | 3.245388 | 83.90326 | 102.1554
11.14223 | 498.6 | 13.54979 | 0.5943509 | 3.119498 | 3.240819 | 83.99636 | 102.3112
11.30889 | 499.3 | 13.55811 | 0.5903427 | 3.126506 | 3.248327 | 84.11712 | 102.331
11.47584 | 500.1 | 13.64039 | 0.5883138 | 3.141032 | 3.2648 | 84.22475 | 102.0557
11.6425 | 500.1 | 13.58986 | 0.5823305 | 3.129126 | 3.251241 | 84.30992 | 101.9438
11.80917 | 500.1 | 13.48568 | 0.5764738 | 3.118524 | 3.238531 | 84.39854 | 102.2758
11.97584 | 500.1 | 13.44549 | 0.5696152 | 3.106632 | 3.225108 | 84.50553 | 102.061
12.1425 | 500 | 13.35608 | 0.5629642 | 3.087686 | 3.203616 | 84.57907 | 102.0288
12.30917 | 499.6 | 13.23636 | 0.5554236 | 3.06044 | 3.172929 | 84.63925 | 101.9706
12.47584 | 498.3 | 12.94839 | 0.5429569 | 3.001673 | 3.10682 | 84.68227 | 102.1849
12.64278 | 498.1 | 12.79626 | 0.5358545 | 2.977265 | 3.079108 | 84.74705 | 102.4805
12.80945 | 498.4 | 12.78835 | 0.5313989 | 2.972008 | 3.073304 | 84.83194 | 102.2605
12.97611 | 498.9 | 12.78461 | 0.5290342 | 2.981463 | 3.08329 | 84.92993 | 102.4974
13.14278 | 499 | 12.71006 | 0.5242629 | 2.969192 | 3.069373 | 84.993 | 102.598
13.30945 | 499.3 | 12.68401 | 0.5215259 | 2.96191 | 3.061296 | 85.02841 | 102.5139
13.47639 | 499.5 | 12.65646 | 0.5178331 | 2.957004 | 3.055714 | 85.09763 | 102.4835
13.64306 | 499.3 | 12.57945 | 0.5125089 | 2.940175 | 3.036946 | 85.15622 | 102.4535
13.80973 | 499.1 | 12.43909 | 0.5064883 | 2.913288 | 3.006928 | 85.18943 | 102.622
13.97639 | 500.3 | 12.53635 | 0.507599 | 2.936236 | 3.032233 | 85.26065 | 102.5422
14.14306 | 501.1 | 12.63054 | 0.5084057 | 2.950214 | 3.04799 | 85.30033 | 102.2145
14.30973 | 500.6 | 12.47974 | 0.5012309 | 2.923681 | 3.018202 | 85.36514 | 102.4414
14.47667 | 500.7 | 12.42651 | 0.497661 | 2.91372 | 3.007047 | 85.41174 | 102.4737
14.64334 | 499.9 | 12.24178 | 0.490418 | 2.874848 | 2.963987 | 85.42707 | 102.614
14.81 | 499.5 | 12.09937 | 0.4822837 | 2.843381 | 2.929234 | 85.49813 | 102.6
14.97667 | 499.5 | 12.07109 | 0.478842 | 2.832625 | 2.917528 | 85.53988 | 102.4013
15.14334 | 499.6 | 12.00923 | 0.4750317 | 2.815537 | 2.898848 | 85.56384 | 102.2792
15.31 | 500 | 11.99123 | 0.4731153 | 2.814045 | 2.897079 | 85.60717 | 102.3267
15.47667 | 500 | 11.94826 | 0.4692778 | 2.796342 | 2.877923 | 85.62975 | 102.0217
15.64334 | 500.1 | 11.89227 | 0.4653433 | 2.784347 | 2.864712 | 85.68038 | 102.002
15.81 | 490.9 | 11.86716 | 0.4609451 | 2.769317 | 2.84854 | 85.73041 | 101.6067