## Sheet1
File | Rh % | Method | Temperature (C) | CO2 Conversion (%) ¦ initial value | CO2 Conversion (%) ¦ final value | CO2 Conversion (%) ¦ initial slope | CO2 Conversion (%) ¦ final slope | CO2 Conversion (%) ¦ overall slope | CO2 Conversion (%) ¦ AUC | CH4 Net Production Rate (mol/molRh/s) ¦ initial value | CH4 Net Production Rate (mol/molRh/s) ¦ final value | CH4 Net Production Rate (mol/molRh/s) ¦ initial slope | CH4 Net Production Rate (mol/molRh/s) ¦ final slope | CH4 Net Production Rate (mol/molRh/s) ¦ overall slope | CH4 Net Production Rate (mol/molRh/s) ¦ AUC | CO Net Production Rate (mol/molRh/s) ¦ initial value | CO Net Production Rate (mol/molRh/s) ¦ final value | CO Net Production Rate (mol/molRh/s) ¦ initial slope | CO Net Production Rate (mol/molRh/s) ¦ final slope | CO Net Production Rate (mol/molRh/s) ¦ overall slope | CO Net Production Rate (mol/molRh/s) ¦ AUC | Selectivity to CO (%) ¦ initial value | Selectivity to CO (%) ¦ final value | Selectivity to CO (%) ¦ initial slope | Selectivity to CO (%) ¦ final slope | Selectivity to CO (%) ¦ overall slope | Selectivity to CO (%) ¦ AUC
2p0_RhWI_0p02_500C_20250331_LaboratoryA_Right.xlsx | 2 | WI | 500 | 41.70244 | 40.41273 | -2.855459 | 38.51611 | -2.451916 | 21.74197 | 9.723952 | 9.166232 | -0.8336223 | 8.580333 | -1.060303 | 4.961447 | 3.04042 | 3.203383 | -0.04038253 | 3.208759 | 0.3098156 | 1.693383 | 23.81958 | 25.89719 | 1.468317 | -17.03361 | 3.949829 | 13.38696
0p3_RhNP_0p0197mg_500C_20250211_LaboratoryD_.xlsx | 0.3 | NP | 500 | 22.14035 | 19.73838 | -4.318866 | 0.4410449 | -4.801284 | 10.48705 | 4.554809 | 3.752563 | -1.425098 | -0.7648301 | -1.603601 | 2.073462 | 1.376834 | 1.490511 | 0.1904334 | 0.8803083 | 0.2272273 | 0.7213228 | 23.21168 | 28.42819 | 10.18642 | 16.74072 | 10.42722 | 12.94509
0p3_RhWI_0p02mg_500C_20250331_LaboratoryB_.xlsx | 0.3 | WI | 500 | 33.27195 | 30.0481 | -4.860391 | 17.08594 | -6.297279 | 15.89798 | 5.493768 | 4.75774 | -1.028346 | 2.703761 | -1.437711 | 2.567241 | 3.707068 | 3.551589 | -0.315719 | 2.021086 | -0.3037027 | 1.829094 | 40.29055 | 42.74219 | 3.010503 | -6.152886 | 4.788863 | 21.31079
0p1_RhWI_0p02mg_500C_20250319_LaboratoryC_RR.xlsx | 0.1 | WI | 500 | 14.71763 | 16.48947 | 1.766198 | 12.49342 | 3.320478 | 8.453033 | 0.08813855 | 0.1471707 | 0.09061612 | 0.1146893 | 0.1106277 | 0.06404412 | 4.590032 | 5.047597 | 0.4378397 | 3.837849 | 0.8574867 | 2.610588 | 98.11596 | 97.16694 | -1.505536 | 0.3580028 | -1.778483 | 52.0879
0p3_RhWI_0p0199mg_500C_20250415_LaboratoryB_.xlsx | 0.3 | WI | 500 | 37.77825 | 35.18884 | -3.474476 | 19.13157 | -4.969017 | 18.74063 | 6.323723 | 5.656054 | -0.9070429 | 3.153766 | -1.28124 | 3.068752 | 4.16029 | 4.109359 | -0.05717455 | 2.155521 | -0.09773417 | 2.132043 | 39.68223 | 42.08075 | 3.504277 | -6.779167 | 4.602708 | 21.36982
2_RhWI_0p0202mg_500C_20250317_LaboratoryD_.xlsx | 2 | WI | 500 | 32.08692 | 28.84569 | -5.932297 | 14.52963 | -6.478854 | 15.28326 | 4.644743 | 3.866955 | -1.239207 | 1.462617 | -1.554711 | 2.114547 | 2.904338 | 2.879354 | -0.2610897 | 2.050202 | -0.04994034 | 1.470597 | 38.47274 | 42.68044 | 5.358983 | 12.17589 | 8.410717 | 20.54462
0p3_RhWI_0p0204mg_500C_20250421_LaboratoryB_.xlsx | 0.3 | WI | 500 | 35.69956 | 32.56062 | -5.47968 | 18.94371 | -5.994794 | 17.84231 | 5.375686 | 4.560108 | -1.237296 | 2.34772 | -1.557602 | 2.579264 | 4.315362 | 4.278839 | -0.2502249 | 2.794764 | -0.06975262 | 2.264231 | 44.52937 | 48.40892 | 5.149713 | 2.220962 | 7.40923 | 24.49608
2_RhWI_0p027_600C_20250422_LaboratoryA_Right.xlsx | 2 | WI | 600 | 55.65445 | 54.14783 | -3.536456 | 32.82344 | -2.864291 | 29.05238 | 5.268625 | 4.421869 | -0.93668 | -0.2298678 | -1.609802 | 2.486934 | 7.349768 | 7.854932 | 0.1348681 | 7.671843 | 0.9603884 | 4.10004 | 58.24646 | 63.98191 | 5.203799 | 47.74387 | 10.90389 | 32.74577
0p3_RhWI_0p0207_500C_20250315_LaboratoryA_Right.xlsx | 0.3 | WI | 500 | 44.58465 | 44.69424 | -2.101538 | 48.26445 | 0.2083439 | 23.76529 | 10.03471 | 9.787834 | -0.717446 | 10.84483 | -0.4693467 | 5.244613 | 3.150377 | 3.429662 | 0.09595489 | 3.428493 | 0.5309606 | 1.783533 | 23.89349 | 25.9479 | 1.951881 | -52.74864 | 3.905723 | 13.34827
2_RhWI_0p02mg_400C_20250422_LaboratoryB_.xlsx | 2 | WI | 400 | 8.522377 | 7.544834 | -1.150876 | 5.512974 | -1.894055 | 4.010569 | 1.033042 | 0.8969168 | -0.1557135 | 0.7018102 | -0.2637516 | 0.4880672 | 1.320665 | 1.186813 | -0.162135 | 0.8207611 | -0.2593478 | 0.6195701 | 56.11 | 56.95618 | 0.7981603 | -16.99066 | 1.639526 | 28.86864
0p3_RhNP_0p0201mg_500C_20250312_LaboratoryC_RR.xlsx | 0.3 | NP | 500 | 19.52958 | 18.141 | -2.442434 | 10.56185 | -2.602229 | 10.14906 | 5.045464 | 4.545708 | -0.8489909 | 2.285479 | -0.936554 | 2.569883 | 1.028094 | 1.118103 | 0.08441551 | 1.002049 | 0.1686787 | 0.5857078 | 16.92738 | 19.74117 | 4.082795 | 14.61266 | 5.273126 | 9.914096
0p3_RhWI_0p02mg_500C_20250312_LaboratoryD_.xlsx | 0.3 | WI | 500 | 42.70882 | 41.49792 | -2.823006 | 6.766708 | -2.421802 | 21.14472 | 7.032098 | 6.689632 | -0.685384 | 0.947744 | -0.6849309 | 3.448532 | 3.640753 | 3.697582 | -0.06665462 | 0.9043544 | 0.1136582 | 1.835072 | 34.11228 | 35.59743 | 1.909925 | 2.733152 | 2.970309 | 17.36749
2_RhWI_0p02mg_500C_20250417_LaboratoryB_.xlsx | 2 | WI | 500 | 26.1861 | 20.82261 | -6.96338 | 10.38979 | -10.43142 | 11.83395 | 3.576512 | 2.529191 | -1.344812 | 0.7000487 | -2.036929 | 1.523055 | 3.653744 | 3.22015 | -0.5778498 | 2.168683 | -0.8432962 | 1.744422 | 50.5341 | 56.00903 | 8.052431 | 10.52869 | 10.64817 | 27.49997
2_RhWI_0p0204mg_400C_20250324_LaboratoryD_.xlsx | 2 | WI | 400 | 11.00327 | 8.863554 | -2.966131 | 9.707807 | -4.279441 | 4.958346 | 1.16775 | 0.1466494 | -1.142708 | 0.2194528 | -2.042201 | 0.3030948 | 1.161452 | 1.721066 | 0.494087 | 1.831915 | 1.119229 | 0.7422998 | 49.8648 | 92.14819 | 50.3669 | 14.00366 | 84.56679 | 36.00121
0p3_RhWI_0p0201mg_500C_20250311_LaboratoryC_RR.xlsx | 0.3 | WI | 500 | 38.82427 | 37.6409 | -1.92364 | 20.08068 | -2.217662 | 20.40892 | 8.523925 | 8.260353 | -0.3423921 | 4.487032 | -0.4939405 | 4.474462 | 3.53346 | 3.433724 | -0.2405475 | 1.740872 | -0.1869084 | 1.873378 | 29.30536 | 29.36293 | -0.5953845 | -5.30905 | 0.1078904 | 15.74776
0p3_RhNP_0p0201mg_500C_20250207_LaboratoryD_.xlsx | 0.3 | NP | 500 | 21.52953 | 19.2969 | -4.825807 | 10.21761 | -4.462783 | 10.30569 | 4.410934 | 3.674401 | -1.416002 | 1.419851 | -1.472249 | 2.034362 | 1.342473 | 1.461079 | 0.09445124 | 1.363619 | 0.2370793 | 0.717473 | 23.33353 | 28.45068 | 9.072574 | 22.66336 | 10.22861 | 13.07296
2_RhWI_0p02mg_400C_20250306_LaboratoryC_RR.xlsx | 2 | WI | 400 | 10.39028 | 9.904454 | -1.023437 | 10.78293 | -0.8569153 | 5.834905 | 2.05877 | 2.024779 | -0.1669534 | 2.258211 | -0.05995496 | 1.183431 | 1.232632 | 1.125005 | -0.1437602 | 1.171688 | -0.1898368 | 0.6720199 | 37.45006 | 35.7169 | -0.9777928 | -1.602336 | -3.057023 | 20.53158
0p1_RhWI_0p02_500C_20250414_LaboratoryA_Right.xlsx | 0.1 | WI | 500 | 17.15743 | 20.56975 | 2.976181 | 22.40936 | 6.499658 | 10.28742 | 0 | 0.02218307 | 0.03144057 | -0.01519665 | 0.04225347 | 0.007456877 | 5.251583 | 6.273851 | 0.8795153 | 6.8743 | 1.947176 | 3.141337 | 100 | 99.64767 | -0.4785651 | 10.17445 | -0.6711126 | 52.37909
2_RhWI_0p02mg_600C_20250318_LaboratoryC_RR.xlsx | 2 | WI | 600 | 40.73676 | 33.63136 | -13.89817 | 7.560689 | -13.31569 | 19.95682 | 3.495573 | 2.057732 | -2.044617 | -2.52364 | -2.694548 | 1.433719 | 9.327308 | 8.504779 | -2.406988 | 4.907295 | -1.541439 | 4.843458 | 72.73957 | 80.51853 | 10.68789 | 36.52752 | 14.57797 | 41.24684
2_RhWI_0p02mg_500C_20250307_LaboratoryC_RR.xlsx | 2 | WI | 500 | 25.10668 | 23.44901 | -2.513822 | 11.02019 | -3.106518 | 12.97047 | 4.214498 | 3.919015 | -0.4821617 | 1.721459 | -0.5537423 | 2.169621 | 3.728343 | 3.535035 | -0.2992835 | 1.780992 | -0.3622648 | 1.94328 | 46.93967 | 47.42436 | 0.9574756 | 1.692324 | 0.9083103 | 25.2135
0p1_RhWI_0p02mg_500C_20250418_LaboratoryB_.xlsx | 0.1 | WI | 500 | 23.10223 | 24.53913 | 0.8554467 | 20.91243 | 2.754452 | 12.60163 | 0.126855 | 0.2022227 | 0.07830692 | 0.1749135 | 0.1444749 | 0.09937526 | 6.261248 | 6.583206 | 0.1582366 | 5.60768 | 0.6171712 | 3.38516 | 98.0142 | 97.01975 | -1.065341 | 2.757758 | -1.906292 | 50.68263
2_RhWI_0p02mg_600C_20250326_LaboratoryD_.xlsx | 2 | WI | 600 | 34.31171 | 25.14625 | -10.10989 | -21.50281 | -18.32074 | 14.37752 | 2.329764 | 0.3790897 | -2.17063 | -5.228895 | -3.899183 | 0.620083 | 5.789623 | 5.414713 | -0.3709666 | -0.2186768 | -0.7494047 | 2.715603 | 71.30616 | 93.45698 | 27.95256 | 44.44529 | 44.27705 | 41.11325
2_RhWI_0p01824_500C_20250401_LaboratoryA_Right.xlsx | 2 | WI | 500 | 38.86952 | 38.13845 | -2.675271 | 40.6397 | -1.389881 | 20.45816 | 9.777836 | 9.163941 | -0.9557324 | 9.674784 | -1.167101 | 4.970575 | 3.267411 | 3.635945 | 0.05786768 | 3.964564 | 0.7006344 | 1.895518 | 25.04676 | 28.40607 | 2.403843 | -24.55769 | 6.386535 | 14.52387
2_RhWI_0p02mg_600C_20250423_LaboratoryB_.xlsx | 2 | WI | 600 | 20.80785 | 11.79047 | -6.993605 | -18.02037 | -17.43424 | 7.234068 | 0.2956661 | 0.05185717 | -0.1560327 | -2.413842 | -0.4713814 | 0.05286804 | 5.46343 | 3.211453 | -1.779624 | -2.573747 | -4.353983 | 1.949342 | 94.8661 | 98.4109 | 2.752066 | 37.9068 | 6.853536 | 50.44858
0p1_RhWI_0p02mg_500C_20250314_LaboratoryC_RR.xlsx | 0.1 | WI | 500 | 14.69496 | 16.04947 | 1.347321 | 11.62627 | 2.53838 | 8.299262 | 0.1071288 | 0.1471261 | 0.05531225 | 0.1052676 | 0.07495578 | 0.06927605 | 4.570221 | 4.958961 | 0.3712486 | 3.610987 | 0.7285083 | 2.573998 | 97.70963 | 97.11861 | -0.8702128 | 0.8961671 | -1.107569 | 51.96507
0p1_RhWI_0p02mg_500C_20250314_LaboratoryD_.xlsx | 0.1 | WI | 500 | 22.58812 | 23.88013 | 0.4289911 | 17.05928 | 2.582585 | 11.74653 | 0.1984844 | 0.2338535 | 0.03060632 | 0.1561729 | 0.07069891 | 0.1107189 | 5.121344 | 5.391405 | 0.0877882 | 3.927617 | 0.5398216 | 2.654079 | 96.26897 | 95.8428 | -0.4753939 | 2.192654 | -0.8518755 | 48.02568
0p3_RhNP_0p0201mg_500C_20250424_LaboratoryB_.xlsx | 0.3 | NP | 500 | 14.15979 | 10.99916 | -3.978084 | 5.837076 | -6.147084 | 6.30603 | 2.200955 | 1.252699 | -1.231727 | -0.0841499 | -1.844258 | 0.8438794 | 1.707078 | 1.783017 | 0.1337949 | 1.695155 | 0.1476927 | 0.8965543 | 43.68126 | 58.73465 | 23.89344 | 42.59755 | 29.27724 | 26.64413
0p1_RhWI_0p02mg_500C_20250317_LaboratoryC_RR.xlsx | 0.1 | WI | 500 | 15.56118 | 16.85926 | 1.325879 | 11.1163 | 2.432628 | 8.723319 | 0.1227755 | 0.1815058 | 0.08134676 | 0.1385117 | 0.1100621 | 0.08296578 | 4.745854 | 5.100335 | 0.3400093 | 3.367863 | 0.6643042 | 2.652775 | 97.47823 | 96.56359 | -1.307406 | -0.4295089 | -1.714069 | 51.74645
2_RhWI_0p021_400C_20250425_LaboratoryA_Right.xlsx | 2 | WI | 400 | 14.6265 | 14.47532 | -1.240517 | 17.70662 | -0.2879553 | 7.887873 | 3.228795 | 3.273528 | -0.2261064 | 4.086542 | 0.08520511 | 1.776635 | 1.034928 | 0.9461263 | -0.1355129 | 1.075057 | -0.169146 | 0.5227332 | 24.27287 | 22.42189 | -1.272796 | -38.43634 | -3.525672 | 11.93684
2_RhWI_0p02_500C_20250403_LaboratoryA_Right.xlsx | 2 | WI | 500 | 42.02606 | 41.05952 | -2.664555 | 39.57582 | -1.841034 | 22.05664 | 9.542977 | 9.096297 | -0.7642459 | 8.635965 | -0.8508187 | 4.913967 | 3.320449 | 3.471288 | -0.05132677 | 3.477486 | 0.2873111 | 1.837175 | 25.8131 | 27.62096 | 1.355754 | -18.09846 | 3.443541 | 14.28879
0p3_RhNP_0p0199mg_500C_20250212_LaboratoryD_.xlsx | 0.3 | NP | 500 | 19.78734 | 17.24999 | -4.591762 | -0.1866945 | -5.071881 | 9.255372 | 3.801117 | 3.010297 | -1.379733 | -0.8756345 | -1.580762 | 1.698013 | 1.336256 | 1.420056 | 0.1405325 | 0.8098593 | 0.1675069 | 0.695272 | 26.01049 | 32.05288 | 11.92601 | 18.7098 | 12.07808 | 14.5797
0p3_RhNP_0p0204_500C_20250315_LaboratoryA_Left.xlsx | 0.3 | NP | 500 | 22.69312 | 21.05946 | -3.320328 | 21.10626 | -3.105818 | 11.59225 | 5.769982 | 5.109076 | -1.114185 | 4.9896 | -1.256476 | 2.86245 | 1.03978 | 1.210457 | 0.1178192 | 1.343978 | 0.3244807 | 0.6161585 | 15.26896 | 19.15421 | 4.770192 | -13.03192 | 7.386412 | 9.330181